## Feuil1
Elements | Z | Molar Mass (g/mol) | Companionality | CO2 footprint min (CO2/kg) | CO2 footprint max (CO2/kg) | Energy footprint min (MJ/kg) | Energy footprint max (MJ/kg) | CO2 footprint min (CO2/mol) | CO2 footprint max (CO2/mol) | Energy footprint min (MJ/mol) | Energy footprint max (MJ/mol) | HHI | ESG Score | Supply risk | World production (tons per year) | World reserve (tons)
Nb | 41 | 92.906 | 2 | 117 | 129 | 1760 | 1940 | 10.870002 | 11.984874 | 163.51456 | 180.23764 | 0.815627964 | 3.096719443 | 2.631190578 | 79000 | 17000000
Ta | 73 | 180.95 | 28 | 270 | 298 | 4100 | 4520 | 48.8565 | 53.9231 | 741.895 | 817.894 | 0.256663 | 1.965025 | 0.241806178 | 2000 | 180000
V | 23 | 50.9415 | 82 | 230 | 254 | 3530 | 3900 | 11.716545 | 12.939141 | 179.823495 | 198.67185 | 0.507415466 | 3.472688172 | 1.825705298 | 79400 | 63000000
Mo | 42 | 95.96 | 46 | 16.1 | 17.7 | 145 | 160 | 1.544956 | 1.698492 | 13.9142 | 15.3536 | 0.236720533 | 3.349996036 | 0.815479951 | 250000 | 16000000
W | 74 | 183.84 | 5 | 36.2 | 39.9 | 550 | 606 | 6.655008 | 7.335216 | 101.112 | 111.40704 | 0.717679395 | 3.531212842 | 2.617208026 | 84000 | 3700000
Cr | 24 | 51.9961 | 2 | 20.1 | 22.2 | 460 | 508 | 1.04512161 | 1.15431342 | 23.918206 | 26.4140188 | 0.262996207 | 3.175617433 | 0.908432892 | 41000000 | 570000000
Fe | 26 | 55.845 | 1 | 2.19 | 2.42 | 20.3 | 22.3 | 0.12230055 | 0.1351449 | 1.1336535 | 1.2453435 | 0.184765992 | 3.050635732 | 0.534147985 | 1575900000 | 70608000000
Bi | 83 | 208.9804 | 90 | 8.63 | 9.51 | 138 | 152 | 1.803500852 | 1.987403604 | 28.8392952 | 31.7650208 | 0.664889149 | 3.606241171 | 2.426048816 | 20000 | 368000
Sb | 51 | 121.76 | 80 | 8.05 | 8.87 | 126 | 138 | 0.980168 | 1.0800112 | 15.34176 | 16.80288 | 0.354274403 | 3.363854114 | 1.265573735 | 110000 | 2000000
As | 33 | 74.922 | 92 | 0.285 | 0.315 | 4.75 | 5.25 | 0.02135277 | 0.02360043 | 0.3558795 | 0.3933405 | 0.377777839 | 3.568849145 | 1.364309952 | 61085 | 1180000
Ir | 77 | 192.22 | 100 | 2770 | 3050 | 45300 | 49900 | 532.4494 | 586.271 | 8707.566 | 9591.778 | 0.908619999 | 3.549327043 | 3.252445617 | 5617 | 70000
Rh | 45 | 102.91 | 100 | 50600 | 55700 | 1240000 | 1370000 | 5207.246 | 5732.087 | 127608.4 | 140986.7 | 0.307431043 | 3.038299692 | 0.906847699 | 20 | 16640
Ni | 28 | 58.6934 | 2 | 14.7 | 16.2 | 196 | 217 | 0.86279298 | 0.95083308 | 11.5039064 | 12.7364678 | 0.713924 | 3.406083 | 2.540024 | 3281000 | 102070000
Pt | 78 | 195.084 | 16 | 39400 | 43400 | 1070000 | 1170000 | 7686.3096 | 8466.6456 | 208739.88 | 228248.28 | 0.571017 | 3.379979 | 2.034635 | 188.5 | 33158
Pd | 46 | 106.42 | 97 | 7230 | 7970 | 176000 | 194000 | 769.4166 | 848.1674 | 18729.92 | 20645.48 | 0.365637 | 2.987251 | 1.119407 | 210 | 36842
Au | 79 | 196.966569 | 14 | 59000 | 65000 | 404000 | 445000 | 11621.03 | 12802.83 | 79574.49 | 87650.12 | 0.091379 | 2.48068 | 0.151589 | 3090 | 51600
Ag | 47 | 107.8682 | 71 | 431 | 475 | 6590 | 7270 | 46.4911942 | 51.237395 | 710.851438 | 784.201814 | 0.128744 | 2.928554 | 0.397291 | 25870 | 549700
Cu | 29 | 63.546 | 9 | 6.41 | 7.07 | 93.5 | 103 | 0.40732986 | 0.44927022 | 5.941551 | 6.545238 | 0.120324 | 2.734954 | 0.305667 | 21960000 | 885600000
In | 49 | 114.82 | 100 | 113 | 125 | 2480 | 2740 | 12.97466 | 14.3525 | 284.7536 | 314.6068 | 0.409027 | 3.214905 | 1.441215 | 920 | 16000
Al | 13 | 26.9815386 | 0 | 12.3 | 13.6 | 190 | 209 | 0.3318729 | 0.3669489 | 5.126492334 | 5.639142 | 0.36897 | 2.682382 | 1.266176 | 68610000 | 7000000000
Ga | 31 | 69.723 | 100 | 162 | 179 | 2490 | 2750 | 11.295126 | 12.480417 | 173.61027 | 191.73825 | 0.9606 | 3.636461 | 3.506092 | 551 | 1000000
Pb | 82 | 207.2 | 10 | 2.03 | 2.24 | 26.2 | 28.8 | 0.420616 | 0.464128 | 5.42864 | 5.96736 | 0.233867 | 3.009094 | 0.791367 | 4525000 | 85060000
Y | 39 | 88.906 | 29 | 84.8 | 93.5 | 1400 | 1540 | 7.5392288 | 8.312711 | 124.4684 | 136.91524 | 0.7456 | 3.4036 | 2.711024 | 12000 | 500000
Sc | 21 | 44.955912 | 100 | 3110 | 3430 | 52200 | 57500 | 139.8129 | 154.1988 | 2346.699 | 2584.96494 | 0.544707 | 3.357987 | 1.892313 | 25 | 2400
Zr | 40 | 91.2224 | 100 | 98 | 108 | 1530 | 1690 | 8.9397952 | 9.8520192 | 139.570272 | 154.165856 | 0.202663 | 2.801034 | 0.560898 | 1450000 | 67800000
Hf | 72 | 178.49 | 100 | 69.8 | 77 | 1050 | 1160 | 12.458602 | 13.74373 | 187.4145 | 207.0484 | 0.202663 | 2.801034 | 0.560898 | 78.8 | 1000000
Ti | 22 | 47.867 | 0 | 31.6 | 34.9 | 559 | 616 | 1.5125972 | 1.6705583 | 26.757653 | 29.486072 | 0.405439 | 3.420879 | 1.450932 | 2530000 | 254000000
Re | 75 | 186.21 | 100 | 927 | 1020 | 8240 | 9090 | 172.61667 | 189.9342 | 1534.3704 | 1692.6489 | 0.307431 | 3.0383 | 0.906848 | 58.46 | 2295
Mn | 25 | 54.938045 | 3 | 5.19 | 5.72 | 71.6 | 79 | 0.2851285 | 0.3142456174 | 3.933564022 | 4.340105555 | 0.214965 | 3.250622 | 0.720935 | 20090000 | 1718000000
Os | 76 | 190.23 | 100 | 3580 | 3940 | 61500 | 67800 | 681.0234 | 749.5062 | 11699.145 | 12897.594 | 0.908619999 | 3.549327043 | 3.252445617 | 1 | 22.6
Ru | 44 | 101.07 | 100 | 1670 | 1840 | 23200 | 25600 | 168.7869 | 185.9688 | 2344.824 | 2587.392 | 0.929678 | 3.551491 | 3.327724 | 25844 | 6631.56
Co | 27 | 58.933195 | 85 | 7.9 | 8.72 | 122 | 134 | 0.4655722405 | 0.5138974604 | 7.18984979 | 7.89704813 | 0.500467 | 3.668884 | 1.991424 | 185500 | 8345000
Mg | 12 | 24.305 | 5 | 22.7 | 25 | 367 | 404 | 0.5517235 | 0.607625 | 8.919935 | 9.81922 | 0.782101 | 3.523559 | 2.850944 | 1020000 | 4261000
Hg | 80 | 200.59 | 10 | 10.9 | 12.1 | 107 | 117 | 2.186431 | 2.427139 | 21.46313 | 23.46903 | 0.816612 | 3.643616 | 2.981432 | 2220 | 600000
Cd | 48 | 112.411 | 100 | 5.25 | 5.78 | 86.9 | 95.8 | 0.59015775 | 0.64973558 | 9.7685159 | 10.7689738 | 0.214514 | 3.14156 | 0.743321 | 24430 | 75300
Zn | 30 | 65.38 | 10 | 3.53 | 3.89 | 43.2 | 47.6 | 0.2307914 | 0.2543282 | 2.824416 | 3.112088 | 0.170489 | 2.798963 | 0.514437 | 12730000 | 208100000
Sn | 50 | 118.71 | 3 | 11.8 | 13 | 164 | 180 | 1.400778 | 1.54323 | 19.46844 | 21.3678 | 0.1771 | 3.097822 | 0.598218 | 314500 | 4621000
Ge | 32 | 72.63 | 100 | 47 | 51.9 | 871 | 963 | 3.41361 | 3.769497 | 63.26073 | 69.94269 | 0.653 | 3.422 | 2.368 | 140000 | 2500
Si | 14 | 28.0855 | 0 | 10.4 | 11.4 | 123 | 136 | 0.2920892 | 0.3201747 | 3.4545165 | 3.819628 | 0.477443 | 3.252519 | 1.729809 | 8800000 | 1000000000000
Te | 52 | 127.6 | 100 | 6.59 | 7.27 | 119 | 131 | 0.840884 | 0.927652 | 15.1844 | 16.7156 | 0.328053 | 3.244922 | 1.160649 | 638 | 32270