## Sheet1
| Alloy | A | delta | TM | DELTA_TM | Electronegativity | Delta_Electro- | SID | VEC | Delta VEC | K | Delta K | EtatEntropie | Nombre_elements
4 | Al0.2MoTaTiV | 1.990476 | 0.04074016 | 2489.114 | 0.252648 | 1.702857 | 0.2598927 | 12.56848 | 4.904762 | 0.8109232 | 170.2857 | 48.71408 | 1 | 5
17 | Al0.6MoTaTiV | 1.973913 | 0.04775217 | 2353.835 | 0.3159965 | 1.694783 | 0.2497106 | 13.24159 | 4.73913 | 0.9425862 | 162.087 | 53.59584 | 1 | 5
18 | Al1.5MoNbTiV | 1.945455 | 0.05529047 | 2025.4 | 0.3694567 | 1.699091 | 0.2191908 | 13.2539 | 4.454545 | 1.075651 | 142.5455 | 54.61995 | 1 | 5
65 | Hf1.375Nb0.25Ta0.25Ti1.75Zr1.375 | 2.12 | 0.04374348 | 2249.075 | 0.1544249 | 1.41725 | 0.1147168 | 11.44881 | 4.1 | 0.3 | 87.25 | 58.26609 | 1 | 5
137 | Mo0.1NbTiV0.3Zr | 2.079412 | 0.04633194 | 2276.768 | 0.1501669 | 1.522059 | 0.1603999 | 11.62074 | 4.441176 | 0.5525969 | 103.2353 | 72.2219 | 1 | 5
138 | Mo0.3NbTiV0.3Zr | 2.075 | 0.04596596 | 2310.844 | 0.1561109 | 1.5575 | 0.2136635 | 12.31799 | 4.527778 | 0.6448993 | 110.2778 | 75.95635 | 1 | 6
140 | Mo0.5NbTiV0.3Zr | 2.071053 | 0.04554879 | 2341.334 | 0.1598219 | 1.589211 | 0.2476881 | 12.64772 | 4.605263 | 0.7085743 | 116.5789 | 78.61553 | 1 | 6
142 | Mo0.7NbTiV0.3Zr | 2.0675 | 0.04509808 | 2368.775 | 0.1620391 | 1.61775 | 0.2715832 | 12.79533 | 4.675 | 0.7545694 | 122.25 | 80.51359 | 1 | 6
144 | Mo1.3NbTiV0.3Zr | 2.058696 | 0.0436537 | 2436.78 | 0.1636082 | 1.688478 | 0.3122288 | 12.72399 | 4.847826 | 0.8332073 | 136.3043 | 83.38905 | 1 | 6
146 | Mo1.5NbTiV0.3Zr | 2.05625 | 0.04316395 | 2455.671 | 0.163157 | 1.708125 | 0.319848 | 12.61364 | 4.895833 | 0.8475352 | 140.2083 | 83.75285 | 1 | 5
147 | MoNbTaTi0.25W | 2.047059 | 0.02438299 | 3073.856 | 0.1476536 | 1.883529 | 0.3631389 | 12.70766 | 5.411765 | 0.5998846 | 220.5882 | 57.64706 | 1 | 7
148 | MoNbTaTi0.5W | 2.044444 | 0.02430509 | 3010.483 | 0.1702927 | 1.864444 | 0.3615741 | 13.14521 | 5.333333 | 0.6666667 | 214.4444 | 61.48371 | 1 | 7
149 | MoNbTaTi0.75W | 2.042105 | 0.0241774 | 2953.782 | 0.1875398 | 1.847368 | 0.3593099 | 13.33207 | 5.263158 | 0.7139295 | 208.9474 | 64.22778 | 1 | 6
161 | MoNbTiV0.3Zr | 2.062791 | 0.04438561 | 2405.15 | 0.1635278 | 1.655581 | 0.2961325 | 12.82529 | 4.767442 | 0.8022413 | 129.7674 | 82.36302 | 1 | 5
278 | CoCrCu1FeNiTi0.5 | 1.727273 | 0.07841929 | 1773.986 | 0.1351735 | 1.809091 | 0.1223597 | 14.69717 | 6.545455 | 3.14393 | 160.9091 | 21.51302 | 1 | 4
469 | VCrFeTa0.1W0.1 | 1.846875 | 0.05740506 | 2127.61875 | 0.1812109 | 1.720625 | 0.1474775 | 10.86692 | 6.28125 | 1.230711 | 169.0625 | 26.49993 | 1 | 6
470 | VCrFeTa0.2W0.2 | 1.858824 | 0.06136304 | 2206.856 | 0.2233003 | 1.732941 | 0.1837762 | 11.74869 | 6.235294 | 1.214104 | 174.1176 | 35.32352 | 1 | 6
471 | VCrFeTa0.4W0.4 | 1.878947 | 0.06593055 | 2340.308 | 0.2610018 | 1.753684 | 0.2309525 | 12.703 | 6.157895 | 1.181576 | 182.6316 | 45.28763 | 0 | 6
487 | Al65Cu5Fe5Mg5Si15Zn5 | 1.72 | 0.07025027 | 1098.279 | 0.2982469 | 1.666 | 0.1438193 | 9.675196 | 3.2 | 1.28841 | 85.65 | 26.26266 | 0 | 5
488 | Al65Cu5Mg5Ni5Si15Zn5 | 1.715 | 0.07206535 | 1094.179 | 0.2915885 | 1.67 | 0.1493318 | 9.675196 | 3.3 | 1.676305 | 86.15 | 27.90748 | 0 | 5
489 | Al70Cr5Cu5Mg5Si10Zn5 | 1.745 | 0.06652256 | 1076.8915 | 0.320514 | 1.643 | 0.1274009 | 8.97145 | 3.05 | 0.9205976 | 83.95 | 24.53258 | 0 | 5
490 | Al70Cu5Mg5Mn5Si10Zn5 | 1.74 | 0.06399729 | 1046.3415 | 0.2573566 | 1.6375 | 0.1289137 | 8.97145 | 3.1 | 1.090871 | 81.95 | 19.32996 | 0 | 5
491 | Al70Cu5Mg5Si10Zn5Zr5 | 1.76 | 0.08503767 | 1076.6415 | 0.3198807 | 1.6265 | 0.1443702 | 8.97145 | 2.95 | 0.6689544 | 75.95 | 24.51627 | 0 | 5
514 | Nb42Mo20Ti13Cr12V12Ta1 | 2.019 | 0.03943429 | 2529.95 | 0.1429177 | 1.714 | 0.2254595 | 12.52406 | 5.19 | 0.6433506 | 172.1 | 34.87965 | 0 | 5
583 | NbTaTi30Zr | 2.012121 | 0.02031738 | 2003.938 | 0.1320066 | 1.534242 | 0.03822028 | 3.363096 | 4.060606 | 0.2386063 | 111.2121 | 26.82802 | 1 | 5
584 | NbTaTi35Zr | 2.010526 | 0.01905788 | 1994.624 | 0.1241711 | 1.535 | 0.03567027 | 3.017346 | 4.052632 | 0.2232969 | 111.0526 | 25.00415 | 1 | 6
585 | NbTaTi40Zr | 2.009302 | 0.01800503 | 1987.476 | 0.1175674 | 1.535581 | 0.03357064 | 2.740996 | 4.046512 | 0.2105904 | 110.9302 | 23.50794 | 1 | 6
586 | NbTaTi45Zr | 2.008333 | 0.01710832 | 1981.817 | 0.1119073 | 1.536042 | 0.03180275 | 2.51461 | 4.041667 | 0.1998263 | 110.8333 | 22.25172 | 1 | 6
626 | Ta0.6ZrHfTi | 2.127778 | 0.04086808 | 2366.65 | 0.1932173 | 1.408333 | 0.1057381 | 11.35752 | 4.166667 | 0.372678 | 94.44444 | 66.8516 | 1 | 4
627 | Ta0.5ZrHfTi | 2.128571 | 0.04137191 | 2340.864 | 0.1867671 | 1.405714 | 0.1060804 | 11.23873 | 4.142857 | 0.3499271 | 91.42857 | 65.34055 | 1 | 4
628 | Ta0.4ZrHfTi | 2.129412 | 0.04189434 | 2313.562 | 0.1785668 | 1.402941 | 0.1063714 | 11.07071 | 4.117647 | 0.3221897 | 88.23529 | 63.54575 | 1 | 5
629 | Ti40Zr25Nb25Ta10 | 2.085 | 0.03799276 | 2316.75 | 0.194847 | 1.4985 | 0.1017976 | 10.72441 | 4.35 | 0.4769696 | 106.5 | 68.72227 | 1 | 5
630 | Ti45Zr25Nb25Ta5 | 2.08 | 0.03905788 | 2249.95 | 0.1785106 | 1.5005 | 0.1021996 | 9.995608 | 4.3 | 0.4582576 | 102 | 65.31462 | 1 | 5
631 | Ti35Zr25Nb25Ta15 | 2.09 | 0.03675189 | 2383.55 | 0.2043762 | 1.4965 | 0.1013546 | 11.1836 | 4.4 | 0.4898979 | 111 | 71.68682 | 1 | 5
632 | Ti30Zr25Nb25Ta20 | 2.095 | 0.03531897 | 2450.35 | 0.2088586 | 1.4945 | 0.10087 | 11.44195 | 4.45 | 0.4974937 | 115.5 | 74.26136 | 1 | 5
633 | Ti25Zr25Nb25Ta25 | 2.1 | 0.03367175 | 2517.15 | 0.2093151 | 1.4925 | 0.1003432 | 11.52565 | 4.5 | 0.5 | 120 | 76.48529 | 1 | 4
634 | AlCoCrFeNiV0.2 | 1.746154 | 0.05991837 | 1692.506 | 0.2367036 | 1.772308 | 0.1216017 | 14.2216 | 7.115385 | 2.470237 | 153.4615 | 38.56486 | 1 | 5
635 | AlCoCrFeNiV0.5 | 1.754545 | 0.06130653 | 1718.832 | 0.2354324 | 1.764545 | 0.1225757 | 14.69717 | 7 | 2.44949 | 153.8182 | 37.52773 | 1 | 5
636 | AlCoCrFeNiV0.8 | 1.762069 | 0.06219275 | 1742.434 | 0.2334761 | 1.757586 | 0.1230266 | 14.87072 | 6.896552 | 2.426077 | 154.1379 | 36.56994 | 1 | 4
637 | AlCoCrFeNiV1.0 | 1.766667 | 0.06257783 | 1756.858 | 0.2319204 | 1.753333 | 0.1231079 | 14.89669 | 6.833333 | 2.409472 | 154.3333 | 35.97067 | 1 | 6
639 | Al1.8CoCrFeNiTi0.2 | 1.756667 | 0.06003526 | 1583.225 | 0.2811633 | 1.747667 | 0.1297866 | 13.87666 | 6.533333 | 2.717025 | 141.4667 | 44.79563 | 0 | 6
640 | Al1.5CoCrFeNiTi0.5 | 1.766667 | 0.06670819 | 1633.2125 | 0.2602513 | 1.744167 | 0.1343167 | 14.53416 | 6.583333 | 2.660148 | 143.1667 | 42.88324 | 0 | 6
641 | Al1.2CoCrFeNiTi0.8 | 1.776667 | 0.07220218 | 1683.2 | 0.2362844 | 1.740667 | 0.1386106 | 14.84089 | 6.633333 | 2.601068 | 144.8667 | 40.81073 | 1 | 6
642 | Al0.8CoCrFeNiTi1.2 | 1.79 | 0.07814576 | 1749.85 | 0.198311 | 1.736 | 0.1440046 | 14.84089 | 6.7 | 2.518597 | 147.1333 | 37.75247 | 0 | 6
643 | Al0.5HfNbTiZr | 2.088889 | 0.0615736 | 2170.289 | 0.2436133 | 1.461111 | 0.1331202 | 13.14521 | 4.111111 | 0.5665577 | 95.11111 | 58.27224 | 1 | 6
644 | Al0.75HfNbTiZr | 2.073684 | 0.06791415 | 2105.189 | 0.27743 | 1.468947 | 0.1337671 | 13.33207 | 4.052632 | 0.6046908 | 94.10526 | 56.87835 | 1 | 6
645 | AlHfNbTiZr | 2.06 | 0.07265354 | 2046.6 | 0.3048554 | 1.476 | 0.1339552 | 13.38087 | 4 | 0.6324555 | 93.2 | 55.57841 | 1 | 6
646 | Al1.25HfNbTiZr | 2.047619 | 0.07628474 | 1993.59 | 0.327752 | 1.482381 | 0.1338053 | 13.34479 | 3.952381 | 0.6529195 | 92.38095 | 54.36252 | 1 | 6
647 | Al1.5HfNbTiZr | 2.036364 | 0.07910734 | 1945.4 | 0.3472287 | 1.488182 | 0.1334043 | 13.2539 | 3.909091 | 0.6680427 | 91.63636 | 53.22213 | 1 | 6
714 | TiZrHfCr0.2Mo | 2.090476 | 0.05093549 | 2351.102 | 0.1536771 | 1.58619 | 0.3380684 | 12.56848 | 4.571429 | 0.9035079 | 114.7619 | 80.03684 | 1 | 5
715 | Cr26Mn20Fe20Co20Ni14 | 1.758 | 0.05810964 | 1814.59 | 0.1167501 | 1.751 | 0.1354585 | 13.22889 | 7.76 | 1.3937 | 160.8 | 21.80275 | 1 | 5
726 | Ni46Co22Al12Cr8Fe8Ti3Mo1 | 1.694 | 0.06616839 | 1696.99 | 0.1894709 | 1.8324 | 0.1233703 | 12.4719 | 8.24 | 2.417106 | 163.52 | 35.18991 | 0 | 4
737 | Ti2ZrHf0.5VNb0.25 | 2.047368 | 0.05573132 | 2126.729 | 0.1059993 | 1.492632 | 0.1224677 | 11.74119 | 4.263158 | 0.4403474 | 100.5263 | 56.333 | 1 | 4
741 | Ti2ZrHf0.5VNb0.75 | 2.052381 | 0.05341468 | 2185.245 | 0.1282211 | 1.502857 | 0.1206784 | 12.48167 | 4.333333 | 0.4714045 | 107.1429 | 57.33302 | 1 | 5
745 | ZrTiHfCuNiFe | 1.883333 | 0.1385175 | 1908.417 | 0.1845475 | 1.635 | 0.2576011 | 14.89669 | 5.166667 | 2.967416 | 118.3333 | 59.27806 | 1 | 5
746 | AlCrFeCoNi | 1.74 | 0.05860942 | 1673.2 | 0.2369826 | 1.778 | 0.1205653 | 13.38087 | 7.2 | 2.481935 | 153.2 | 39.30598 | 1 | 5
763 | Ti40Zr10Ni40Co5Cu5 | 1.825 | 0.122371 | 1832.53 | 0.09231279 | 1.702 | 0.21257 | 10.49945 | 6.5 | 3.138471 | 132 | 54.55273 | 0 | 5
764 | Ti30Zr20Ni30Co10Cu10 | 1.85 | 0.1307393 | 1835.41 | 0.1174948 | 1.679 | 0.2347105 | 12.51081 | 6 | 3.193744 | 119 | 66.24953 | 0 | 5
765 | Ti25Zr25Ni16.67Co16.67Cu16.67 | 1.866643 | 0.13183 | 1823.229 | 0.138754 | 1.665856 | 0.2426392 | 13.21134 | 5.333467 | 3.144789 | 110.8389 | 69.33618 | 0 | 5
766 | Ti30Zr10Hf10Ni30Co10Cu10 | 1.85 | 0.1307393 | 1872.91 | 0.1518575 | 1.676 | 0.239299 | 13.66337 | 6 | 3.193744 | 130 | 53.47897 | 0 | 5
767 | Ti20Zr15Hf15Ni20Co15Cu15 | 1.875 | 0.136886 | 1894.54 | 0.1786684 | 1.6515 | 0.2588103 | 14.81594 | 5.5 | 3.170173 | 122.5 | 59.2347 | 0 | 5
768 | CoCuHfNiTiZr | 1.883333 | 0.1385175 | 1901.75 | 0.1863547 | 1.643333 | 0.2644911 | 14.89669 | 5.333333 | 3.14466 | 120 | 60.82763 | 0 | 5
770 | CrMn0.3FeVCu0.06 | 1.82619 | 0.05182427 | 1979.363 | 0.1159903 | 1.696131 | 0.09834902 | 11.3875 | 6.297619 | 1.391126 | 159.0476 | 13.37366 | 0 | 3
771 | CrMn0.5FeVCu0.10 | 1.822222 | 0.05191886 | 1946.889 | 0.1301461 | 1.690278 | 0.1031581 | 11.98185 | 6.277778 | 1.464603 | 156.6667 | 15.81139 | 0 | 5
772 | CrMn0.7FeVCu0.14 | 1.81875 | 0.05192681 | 1918.474 | 0.1403754 | 1.68515625 | 0.1069267 | 12.32278 | 6.260417 | 1.525784 | 154.5833 | 17.4055 | 0 | 5
773 | CrMnFeVCu0.20 | 1.814286 | 0.05183312 | 1881.94 | 0.1510954 | 1.678571 | 0.1112392 | 12.56848 | 6.238095 | 1.600737 | 151.9048 | 18.9282 | 0 | 5
774 | NbMoTaWVTi | 2.016667 | 0.03407525 | 2781.483 | 0.2150203 | 1.798333 | 0.3340866 | 14.89669 | 5.166667 | 0.6871843 | 196.6667 | 62.62765 | 0 | 5
783 | (CoCrCuFeNi)96Nb4 | 1.624038 | 0.06186739 | 1766.723 | 0.1145178 | 1.894519 | 0.0642543 | 3.141257 | 9.653846 | 1.349995 | 178.9423 | 4.787457 | 1 | 4
784 | (CoCrCuFeNi)92Nb8 | 1.643269 | 0.0825832 | 1805.762 | 0.1525328 | 1.882596 | 0.08551872 | 4.027219 | 9.461538 | 1.616758 | 178.5577 | 5.0798 | 0 | 4
785 | (CoCrCuFeNi)88Nb12 | 1.6625 | 0.09698508 | 1844.8 | 0.1779344 | 1.870673 | 0.1010642 | 4.731956 | 9.269231 | 1.825202 | 178.1731 | 5.32852 | 0 | 5
786 | (CoCrCuFeNi)84Nb16 | 1.681731 | 0.1077558 | 1883.838 | 0.1961825 | 1.85875 | 0.1132703 | 5.313495 | 9.076923 | 1.993703 | 177.7885 | 5.539496 | 0 | 5
801 | Al40Cu15Cr15Fe15Si15 | 1.725 | 0.07530656 | 1420.24 | 0.3179617 | 1.7375 | 0.1288749 | 12.51081 | 4.05 | 2.178876 | 115.9 | 38.63405 | 0 | 5
802 | Al60Cu10Fe10Cr5Mn5Ni5Mg5 | 1.76 | 0.04545455 | 1191.56 | 0.3229402 | 1.6605 | 0.1414381 | 11.35824 | 3.95 | 2.397394 | 101.85 | 40.78514 | 0 | 5
803 | Al65Cu5Cr5Si15Mn5Ti5 | 1.76 | 0.07276278 | 1206.1925 | 0.3291749 | 1.664 | 0.1202248 | 9.675196 | 3.45 | 1.203121 | 90.9 | 24.01229 | 0 | 5
804 | Al80Mg14Zn2.7Cu2.7Si0.60 | 1.7707 | 0.03826774 | 941.42691 | 0.1048691 | 1.57865 | 0.1201486 | 5.649448 | 2.785 | 0.4845359 | 73.37 | 15.57701 | 0 | 5
805 | Al85Mg10.5Zn2.025Cu2.025Si0.45 | 1.778025 | 0.03376686 | 939.4201825 | 0.09108849 | 1.5864875 | 0.1049335 | 4.63123 | 2.83875 | 0.4298237 | 74.0275 | 13.53807 | 0 | 5
806 | Al90Mg7.1Zn1.35Cu1.35Si0.3 | 1.785265 | 0.02809173 | 937.3992 | 0.07455953 | 1.594041 | 0.08681456 | 3.465879 | 2.891608 | 0.3600138 | 74.65534 | 11.12687 | 0 | 5
807 | Al0.5NbTiVZr | 2.022222 | 0.06501187 | 2098.067 | 0.2383838 | 1.534444 | 0.1136379 | 13.14521 | 4.333333 | 0.6666667 | 106.2222 | 64.48734 | 0 | 6
808 | Al26.6Nb23.8Ti25.1V24.5 | 1.9461 | 0.05759867 | 1918.8105 | 0.3438807 | 1.59495 | 0.03354396 | 11.51861 | 4.217 | 0.8378013 | 127.486 | 38.35408 | 1 | 6
809 | AlLiMgZnSn | 1.76 | 0.1113404 | 701.698 | 0.2870399 | 1.502 | 0.3324695 | 13.38087 | 2.4 | 1.019804 | 52 | 23.09112 | 0 | 6
810 | Al80Li5Mg5Zn5Sn5 | 1.79 | 0.05558589 | 875.4745 | 0.1623751 | 1.583 | 0.1726876 | 6.465476 | 2.85 | 0.5722762 | 70 | 15.53383 | 0 | 6
811 | Al80Li5Mg5Zn5Cu5 | 1.785 | 0.05948672 | 918.1015 | 0.1657802 | 1.58 | 0.1665233 | 6.465476 | 2.7 | 0.6403124 | 74.1 | 21.50093 | 0 | 4
833 | CoCrFeNiV0.25 | 1.735294 | 0.06538068 | 1876.797 | 0.09161651 | 1.808824 | 0.1039164 | 12.70766 | 8.058824 | 1.625915 | 171.7647 | 8.564835 | 1 | 6
834 | CoCrFeNiV0.5 | 1.744444 | 0.06680311 | 1893.372 | 0.09535162 | 1.798889 | 0.1089796 | 13.14521 | 7.888889 | 1.728483 | 171.1111 | 8.748898 | 0 | 6
835 | CoCrFeNiV0.7 | 1.751064 | 0.06754285 | 1905.363 | 0.09740061 | 1.791702 | 0.1119521 | 13.30809 | 7.765957 | 1.789006 | 170.6383 | 8.849632 | 0 | 6
836 | CoCrFeNiV0.8 | 1.754167 | 0.06781046 | 1910.983 | 0.09818987 | 1.788333 | 0.1131616 | 13.35068 | 7.708333 | 1.813817 | 170.4167 | 8.887804 | 0 | 6
837 | CoCrFeNiV0.9 | 1.757143 | 0.06802114 | 1916.374 | 0.09884991 | 1.785102 | 0.1142165 | 13.37379 | 7.653061 | 1.835601 | 170.2041 | 8.919091 | 0 | 6
885 | Al19Co19Cr19Fe19Ni19Fe5 | 1.746914 | 0.06237525 | 1649.875 | 0.2576566 | 1.769012 | 0.1284533 | 12.74052 | 7.061728 | 2.663636 | 150.2963 | 41.89005 | 0 | 6
886 | Al17Co17Cr17Fe17Ni17Fe15 | 1.740964 | 0.05916854 | 1669.948 | 0.2399523 | 1.776747 | 0.1217355 | 13.37097 | 7.180723 | 2.508514 | 152.7952 | 39.68908 | 0 | 6
887 | Al16Co16Cr16Fe16Ni16Fe20 | 1.738095 | 0.05746898 | 1679.626 | 0.231021 | 1.780476 | 0.1181797 | 13.34479 | 7.238095 | 2.428105 | 154 | 38.52519 | 0 | 3
905 | AlCoCrNi | 1.75 | 0.06388766 | 1639.4625 | 0.2664631 | 1.765 | 0.1316245 | 11.52565 | 7 | 2.738613 | 149 | 42.93018 | 0 | 3
968 | NbTiV3Zr | 2 | 0.05773503 | 2220.817 | 0.111653 | 1.56 | 0.1077033 | 10.32976 | 4.666667 | 0.4714045 | 126.6667 | 59.90734 | 1 | 5
969 | NbTiV4Zr | 1.985714 | 0.05664754 | 2214.293 | 0.103926 | 1.57 | 0.1026784 | 9.592211 | 4.714286 | 0.451754 | 131.4286 | 56.67667 | 1 | 5
970 | NbTiV5Zr | 1.975 | 0.05517594 | 2209.4 | 0.09760518 | 1.5775 | 0.09807523 | 8.925435 | 4.75 | 0.4330127 | 135 | 53.85165 | 1 | 6
989 | Al7.5CoCrNi | 1.780952 | 0.04107565 | 1202.376 | 0.3627794 | 1.669048 | 0.1107509 | 7.583688 | 4.52381 | 2.574953 | 103.8095 | 44.25857 | 0 | 5
990 | (CoCrNi)94Al3Ti3 | 1.621569 | 0.04932546 | 1713.295 | 0.08497644 | 1.887549 | 0.08240784 | 3.10437 | 9.568627 | 1.574987 | 174.6863 | 20.92657 | 0 | 5
991 | FeCoNiCr | 1.725 | 0.06317245 | 1858.15 | 0.08594218 | 1.82 | 0.0966954 | 11.52565 | 8.25 | 1.47902 | 172.5 | 8.291562 | 0 | 5
1026 | CoCrMoNbTi | 1.94 | 0.06992093 | 2292.55 | 0.1939874 | 1.768 | 0.2271915 | 13.38087 | 6 | 1.67332 | 170 | 38.47077 | 0 | 5
1027 | CoCrMoNbTi0.2 | 1.928571 | 0.07529852 | 2361.007 | 0.1923131 | 1.811429 | 0.2228449 | 12.56848 | 6.380952 | 1.55766 | 181.4286 | 30.75026 | 0 | 5
1028 | CoCrMoNbTi0.5 | 1.933333 | 0.07314898 | 2332.483 | 0.1935505 | 1.793333 | 0.2256841 | 13.14521 | 6.222222 | 1.617802 | 176.6667 | 34.64102 | 0 | 5
1029 | CoCrMoNbTi1.0 | 1.94 | 0.06992093 | 2292.55 | 0.1939874 | 1.768 | 0.2271915 | 13.38087 | 6 | 1.67332 | 170 | 38.47077 | 0 | 5
1030 | AlCoCrFeNiC1.5 | 1.548462 | 0.2331068 | 2198.188 | 0.463852 | 1.956154 | 0.3420198 | 14.78423 | 6.461538 | 2.56051 | 125.4615 | 61.26313 | 0 | 5
1053 | Fe30Ni20Mn35Al15 | 1.73 | 0.04514595 | 1559.3875 | 0.1852754 | 1.715 | 0.1508476 | 11.0999 | 7.3 | 2.1 | 140.4 | 36.66388 | 0 | 6
1054 | Fe33Ni19Mn34Al14 | 1.729 | 0.04427074 | 1571.845 | 0.1810206 | 1.7192 | 0.1495706 | 11.00315 | 7.34 | 2.040686 | 141.74 | 36.15816 | 0 | 6
1055 | Fe29Ni19Mn38Al14 | 1.733 | 0.04473782 | 1560.285 | 0.1798028 | 1.708 | 0.1513275 | 10.95336 | 7.3 | 2.037155 | 139.74 | 35.92175 | 0 | 4
1056 | Fe31Ni18Mn38Al13 | 1.733 | 0.04398726 | 1569.8525 | 0.1751896 | 1.7094 | 0.1506374 | 10.84679 | 7.33 | 1.97512 | 140.58 | 35.37151 | 0 | 4
1057 | Fe33Ni17Mn38Al12 | 1.733 | 0.04322366 | 1579.42 | 0.1703453 | 1.7108 | 0.1499312 | 10.71845 | 7.36 | 1.910602 | 141.42 | 34.79229 | 0 | 4
1058 | Fe34Ni16Mn39Al11 | 1.734 | 0.04255102 | 1586.0975 | 0.1650268 | 1.7094 | 0.1495983 | 10.55908 | 7.38 | 1.842715 | 141.76 | 34.13887 | 0 | 4
1059 | Al0.3CrFe1.5MnNi | 1.747917 | 0.05953513 | 1743.27 | 0.1662716 | 1.739167 | 0.1358742 | 12.61364 | 7.479167 | 1.779391 | 153.7083 | 29.14329 | 1 | 4
1060 | Al0.3CrFe1.5MnNi0.5Ti0.2 | 1.775556 | 0.05955133 | 1753.611 | 0.1720996 | 1.711333 | 0.1320539 | 13.28356 | 7.044444 | 1.737886 | 148.8444 | 29.83954 | 1 | 4
1061 | Al0.3CrFe1.5MnNi0.5Si0.2 | 1.753333 | 0.06201333 | 1742.5 | 0.1719226 | 1.727333 | 0.1321346 | 13.28356 | 7.044444 | 1.737886 | 148.4 | 30.48234 | 0 | 4
1075 | Al0.8CoCrFeNiTi0.2 | 1.748 | 0.06496599 | 1713.19 | 0.2156076 | 1.7752 | 0.1251597 | 14.21294 | 7.24 | 2.421239 | 154.56 | 37.13982 | 0 | 5
1117 | Co20Cr20Fe34Mn20Ni6 | 1.754 | 0.0499763 | 1801.83 | 0.1083648 | 1.7548 | 0.1291858 | 12.4815 | 7.72 | 1.166876 | 160.6 | 21.39252 | 0 | 6
1118 | Co20Cr20Fe40Mn20 | 1.76 | 0.04545455 | 1806.75 | 0.1075505 | 1.75 | 0.1247397 | 11.07574 | 7.6 | 1.019804 | 160 | 20.97618 | 0 | 6
1148 | AlHfNbTaTiZr | 2.066667 | 0.0665017 | 2250.358 | 0.324113 | 1.48 | 0.1226105 | 14.89669 | 4.166667 | 0.6871843 | 111 | 64.48514 | 1 | 5
1151 | Mo0.5NbHf0.5ZrTiSi0.1 | 2.085366 | 0.06043514 | 2356.809 | 0.1594153 | 1.558537 | 0.2614459 | 13.60343 | 4.487805 | 0.7026761 | 112.1951 | 74.71938 | 1 | 4
1152 | Mo0.5NbHf0.5ZrTiSi0.3 | 2.05814 | 0.08463269 | 2325.476 | 0.1691456 | 1.574419 | 0.2652274 | 14.16548 | 4.465116 | 0.6937876 | 111.6279 | 73.00622 | 0 | 4
1153 | Mo0.5NbHf0.5ZrTiSi0.5 | 2.033333 | 0.101056 | 2296.928 | 0.1770413 | 1.588889 | 0.2678077 | 14.42584 | 4.444444 | 0.6849349 | 111.1111 | 71.40564 | 0 | 4
1154 | Mo0.5NbHf0.5ZrTiSi0.7 | 2.010638 | 0.1134301 | 2270.81 | 0.1835229 | 1.602128 | 0.2694671 | 14.53422 | 4.425532 | 0.6761808 | 110.6383 | 69.90584 | 0 | 4
1155 | Mo0.5NbHf0.5ZrTiSi0.9 | 1.989796 | 0.1232051 | 2246.823 | 0.1888852 | 1.614286 | 0.2704116 | 14.54988 | 4.408163 | 0.6675685 | 110.2041 | 68.49668 | 0 | 4
1156 | MoNb0.5HfZrTi | 2.1 | 0.04489567 | 2404.261 | 0.1521131 | 1.584444 | 0.326262 | 13.14521 | 4.555556 | 0.8314794 | 118.8889 | 78.80277 | 1 | 5
1157 | MoNb1.5HfZrTi | 2.1 | 0.04060966 | 2465.514 | 0.1441523 | 1.587273 | 0.2951761 | 13.2539 | 4.636364 | 0.7713892 | 128.1818 | 73.95554 | 1 | 5
1158 | MoNbHfZrTi0.5 | 2.111111 | 0.04144215 | 2494.039 | 0.1351647 | 1.591111 | 0.3258986 | 13.14521 | 4.666667 | 0.8164966 | 125.5556 | 80.29267 | 1 | 5
1159 | MoNbHfZrTi1.5 | 2.090909 | 0.04304128 | 2392.059 | 0.1562959 | 1.581818 | 0.2954448 | 13.2539 | 4.545455 | 0.7820296 | 122.7273 | 72.87485 | 1 | 5
1160 | MoNbHfZr0.5Ti | 2.088889 | 0.04188302 | 2472.706 | 0.1474984 | 1.614444 | 0.3136563 | 13.14521 | 4.666667 | 0.8164966 | 137.7778 | 67.62277 | 1 | 5
1161 | MoNbHfZr1.5Ti | 2.109091 | 0.04267024 | 2409.514 | 0.1477876 | 1.562727 | 0.3041857 | 13.2539 | 4.545455 | 0.7820296 | 112.7273 | 81.02647 | 1 | 5
1162 | MoNbHf0.5ZrTi | 2.088889 | 0.04188302 | 2431.039 | 0.1564322 | 1.617778 | 0.3104398 | 13.14521 | 4.666667 | 0.8164966 | 125.5556 | 80.29267 | 1 | 5
1163 | MoNbHf1.5ZrTi | 2.109091 | 0.04267024 | 2443.605 | 0.1411926 | 1.56 | 0.3063866 | 13.2539 | 4.545455 | 0.7820296 | 122.7273 | 72.87485 | 1 | 5
1164 | Mo0.5NbHf0.5ZrTi | 2.1 | 0.0412393 | 2373.65 | 0.1536758 | 1.55 | 0.2589884 | 12.96636 | 4.5 | 0.7071068 | 112.5 | 75.62242 | 1 | 5
1165 | Mo1.5NbHfZrTi | 2.090909 | 0.04304128 | 2479.059 | 0.1485496 | 1.638182 | 0.3381452 | 13.2539 | 4.727273 | 0.8624394 | 133.6364 | 78.88688 | 1 | 6
1166 | Fe19.6Co19.6Ni19.6Cr19.6Mn19.6Al2 | 1.7412 | 0.05818073 | 1773.211 | 0.129102 | 1.76288 | 0.1387015 | 13.92835 | 7.9 | 1.565248 | 160.28 | 25.12054 | 1 | 4
1167 | Fe19.2Co19.2Ni19.2Cr19.2Mn19.2Al4 | 1.7424 | 0.05774182 | 1756.072 | 0.1456697 | 1.75976 | 0.1389703 | 14.24192 | 7.8 | 1.697056 | 158.56 | 27.57112 | 1 | 4
1168 | Fe18.6Co18.6Ni18.6Cr18.8Mn18.8Al7 | 1.744622 | 0.05709294 | 1730.739 | 0.1674127 | 1.754482 | 0.1393283 | 14.55058 | 7.645418 | 1.865435 | 155.9163 | 30.68567 | 0 | 4
1169 | Fe18.4Co18.4Ni18.4Cr18.4Mn18.4Al8 | 1.7448 | 0.05683246 | 1721.794 | 0.1739801 | 1.75352 | 0.1392968 | 14.62809 | 7.6 | 1.918333 | 155.12 | 31.6333 | 0 | 4
1170 | Fe18.2Co18.2Ni18.2Cr18.2Mn18.2Al9 | 1.7454 | 0.0565984 | 1713.2245 | 0.1803251 | 1.75196 | 0.1393347 | 14.69189 | 7.55 | 1.966596 | 154.26 | 32.51296 | 0 | 4
1171 | Fe18Co18Ni18Cr18Mn18Al10 | 1.746 | 0.05636158 | 1704.655 | 0.1864362 | 1.7504 | 0.1393551 | 14.74552 | 7.5 | 2.012461 | 153.4 | 33.34726 | 0 | 4
1172 | Fe17.8Co17.8Ni17.8Cr17.8Mn17.8Al11 | 1.7466 | 0.05612198 | 1696.0855 | 0.1923342 | 1.74884 | 0.139358 | 14.7899 | 7.45 | 2.056089 | 152.54 | 34.13954 | 0 | 5
1175 | W0.16NbMoTa | 2.063291 | 0.02336127 | 3002.935 | 0.08895805 | 1.784051 | 0.3126915 | 10.3373 | 5.367089 | 0.482011 | 205.5696 | 33.93019 | 1 | 5
1176 | W0.33NbMoTa | 2.06006 | 0.02377479 | 3037.507 | 0.09873005 | 1.813453 | 0.329931 | 10.91495 | 5.399399 | 0.489775 | 210.9009 | 40.25928 | 1 | 5
1177 | W0.53NbMoTa | 2.056657 | 0.02409484 | 3073.918 | 0.1063712 | 1.844419 | 0.3444596 | 11.27893 | 5.433428 | 0.4955483 | 216.5156 | 45.31958 | 1 | 5
1178 | TiZrNbV | 2.05 | 0.05453824 | 2243.65 | 0.1342021 | 1.525 | 0.1171537 | 11.52565 | 4.5 | 0.5 | 110 | 67.45369 | 1 | 5
1179 | TiZrNbVMo1.7 | 2.035088 | 0.04737459 | 2436.466 | 0.1595411 | 1.714386 | 0.3066343 | 13.15448 | 4.947368 | 0.8039606 | 145.7895 | 78.78346 | 1 | 5
1180 | TiZrNbVMo2.0 | 2.033333 | 0.04636766 | 2459.15 | 0.1592274 | 1.736667 | 0.314254 | 12.97575 | 5 | 0.8164966 | 150 | 78.95146 | 1 | 5
1182 | CrFeCoNiCuTi0.5 | 1.727273 | 0.07841929 | 1773.986 | 0.1351735 | 1.809091 | 0.1223597 | 14.69717 | 6.545455 | 3.14393 | 160.9091 | 21.51302 | 0 | 5
1183 | CrFeCoNiCu | 1.7 | 0.06443795 | 1758.07 | 0.1398679 | 1.836 | 0.09221714 | 13.38087 | 6.8 | 3.187475 | 166 | 14.96663 | 1 | 5
1184 | Cu0.25AlCoCrFeNiTi0.5 | 1.756522 | 0.0708803 | 1682.089 | 0.2278126 | 1.762609 | 0.1340739 | 15.54508 | 6.652174 | 2.760099 | 148.8696 | 38.65939 | 1 | 5
1185 | Cu0.5AlCoCrFeNiTi0.5 | 1.75 | 0.07190319 | 1668.575 | 0.228153 | 1.768333 | 0.1340916 | 15.85716 | 6.416667 | 2.928547 | 148.5 | 37.88689 | 1 | 5
1187 | AlCrFeCoNiCu | 1.716667 | 0.06216625 | 1620.625 | 0.2348374 | 1.798333 | 0.1190821 | 14.89669 | 6.166667 | 3.236081 | 151 | 36.21694 | 0 | 5
1188 | AlCrFeCoNiCuMn | 1.728571 | 0.05959589 | 1606.129 | 0.2204907 | 1.762857 | 0.1403785 | 16.1783 | 6.285714 | 3.010187 | 146.5714 | 35.24144 | 0 | 5
1189 | AlCrFeCoNiCuTi | 1.757143 | 0.0796582 | 1665.271 | 0.2215452 | 1.761429 | 0.1425711 | 16.1783 | 5.857143 | 3.090473 | 145.1429 | 36.47084 | 0 | 4
1190 | AlCrFeCoNiCuV | 1.742857 | 0.0675919 | 1699.843 | 0.2366391 | 1.774286 | 0.124998 | 16.1783 | 6 | 3.023716 | 152.2857 | 33.67795 | 0 | 5
1205 | VCrFeTa0.3W0.3 | 1.869444 | 0.06406556 | 2277.289 | 0.2468582 | 1.743889 | 0.2102548 | 12.31799 | 6.194444 | 1.19767 | 178.6111 | 41.10642 | 1 | 5
1206 | CrFeTaVW | 1.92 | 0.06909635 | 2612.55 | 0.2782372 | 1.796 | 0.3009718 | 13.38087 | 6 | 1.095445 | 200 | 56.921 | 0 | 5
1234 | Fe70.04Mn28Al1.6Si0.28C0.08 | 1.728408 | 0.03041891 | 1714.596 | 0.1019964 | 1.748852 | 0.1287239 | 5.771342 | 7.6256 | 0.7729325 | 154.1904 | 24.90317 | 0 | 4
1235 | Fe73.03Mn25Al1.6Si0.24Nb0.05C0.08 | 1.725688 | 0.02997317 | 1723.7825 | 0.1007168 | 1.757109 | 0.1245561 | 5.53922 | 7.6557 | 0.766262 | 155.7184 | 24.27318 | 0 | 4
1236 | Fe68.25Mn27Al4.1Si0.52Nb0.05C0.08 | 1.729628 | 0.03176962 | 1695.78375 | 0.1257555 | 1.746205 | 0.1288311 | 6.501914 | 7.4995 | 1.070047 | 152.1724 | 27.56715 | 0 | 5
1239 | CoCrFeNiMo0.1 | 1.731707 | 0.06680868 | 1883.321 | 0.1189941 | 1.828293 | 0.1089619 | 12.19787 | 8.195122 | 1.501536 | 173.9024 | 12.07255 | 1 | 5
1244 | FeCrCoMnNi | 1.74 | 0.05860942 | 1790.35 | 0.1100059 | 1.766 | 0.1383618 | 13.38087 | 8 | 1.414214 | 162 | 22.27106 | 1 | 5
1265 | CoCrNiMo0.05 | 1.737705 | 0.07380229 | 1891.461 | 0.1170014 | 1.822295 | 0.1188248 | 9.679591 | 8.295082 | 1.711526 | 174.2623 | 11.79872 | 1 | 5
1267 | Nb1.5TaTiZr0.5 | 2.0875 | 0.02871755 | 2594.15 | 0.1960796 | 1.52625 | 0.08410373 | 10.98187 | 4.625 | 0.4841229 | 141.25 | 62.53749 | 1 | 5
1268 | Fe20Co27Ni13Cr20Mn20 | 1.747 | 0.05457741 | 1793.29 | 0.1094531 | 1.7639 | 0.1363737 | 13.1728 | 7.93 | 1.336076 | 162 | 22.27106 | 1 | 5
1269 | Fe20Co23Ni17Cr20Mn20 | 1.743 | 0.05694332 | 1791.61 | 0.109772 | 1.7651 | 0.1375172 | 13.34331 | 7.97 | 1.381702 | 162 | 22.27106 | 1 | 4
1274 | HfNb0.18Ta0.18Ti1.27Zr | 2.12011 | 0.04375099 | 2248.555 | 0.1541362 | 1.417025 | 0.1146799 | 11.43734 | 4.099174 | 0.2988949 | 87.13499 | 58.22963 | 1 | 5
1288 | TiZrNbMoV | 2.04 | 0.04999039 | 2372.95 | 0.1573437 | 1.652 | 0.2747654 | 13.38087 | 4.8 | 0.7483315 | 134 | 77.09734 | 1 | 4
1299 | Nb0.5TaTiZr1.5 | 2.1125 | 0.03695265 | 2440.15 | 0.2186282 | 1.45875 | 0.1038554 | 10.98187 | 4.375 | 0.4841229 | 98.75 | 82.98155 | 1 | 3
1300 | NbTa0.8Ti1.2Zr | 2.095 | 0.03531897 | 2450.35 | 0.2088586 | 1.4945 | 0.10087 | 11.44195 | 4.45 | 0.4974937 | 115.5 | 74.26136 | 1 | 3
1301 | NbTa0.6Ti1.4Zr | 2.09 | 0.03675189 | 2383.55 | 0.2043762 | 1.4965 | 0.1013546 | 11.1836 | 4.4 | 0.4898979 | 111 | 71.68682 | 1 | 5
1302 | NbTa0.4Ti1.6Zr | 2.085 | 0.03799276 | 2316.75 | 0.194847 | 1.4985 | 0.1017976 | 10.72441 | 4.35 | 0.4769696 | 106.5 | 68.72227 | 1 | 5
1303 | NbTa0.2Ti1.8Zr | 2.08 | 0.03905788 | 2249.95 | 0.1785106 | 1.5005 | 0.1021996 | 9.995608 | 4.3 | 0.4582576 | 102 | 65.31462 | 1 | 5
1304 | Ni1.5Co1.5CrFeTi0.5 | 1.736364 | 0.07477936 | 1844.786 | 0.07892641 | 1.808182 | 0.1218657 | 12.85842 | 8.090909 | 1.880742 | 168.1818 | 19.91718 | 1 | 5
1305 | AlCoCrFe | 1.775 | 0.04671303 | 1659.9625 | 0.2664716 | 1.745 | 0.1128051 | 11.52565 | 6.5 | 2.291288 | 146.5 | 41.31283 | 1 | 5
1306 | Al10Co30Cr20Fe35Ni5 | 1.745 | 0.04954618 | 1768.975 | 0.1756408 | 1.793 | 0.1015923 | 11.89369 | 7.5 | 1.884144 | 162.1 | 29.60051 | 0 | 6
1307 | Al15Co30Cr15Fe40Ni5 | 1.738095 | 0.04518472 | 1713.852 | 0.1987348 | 1.792381 | 0.1031829 | 11.8602 | 7.380952 | 2.058113 | 158.4762 | 34.30899 | 0 | 6
1308 | NbTiVTa | 2.025 | 0.04094599 | 2529.65 | 0.2047503 | 1.5675 | 0.05068284 | 11.52565 | 4.75 | 0.4330127 | 160 | 32.4037 | 1 | 6
1309 | Mg50(AlCuMnZn)50 | 1.603883 | 0.06379812 | 821.4738 | 0.1750805 | 1.486019 | 0.17305 | 6.955895 | 2.048544 | 0.5096856 | 59.08738 | 16.01583 | 1 | 6
1310 | Al86Mg10Zn2Cu2 | 1.78 | 0.03178008 | 936.0516 | 0.07372109 | 1.5866 | 0.1008288 | 4.293741 | 2.84 | 0.4176123 | 74.06 | 13.22786 | 0 | 6
1311 | Al85.7Mg10Zn2Cu2Si0.3 | 1.7791 | 0.03293431 | 938.30085 | 0.08546886 | 1.58747 | 0.1022678 | 4.45977 | 2.843 | 0.4223162 | 74.132 | 13.30333 | 0 | 6
1312 | Al85.4Mg10Zn2Cu2Si0.6 | 1.7782 | 0.03404412 | 940.5501 | 0.09563308 | 1.58834 | 0.1036795 | 4.591134 | 2.846 | 0.4269473 | 74.204 | 13.37798 | 0 | 6
1313 | Al85.1Mg10Zn2Cu2Si0.9 | 1.7773 | 0.03511372 | 942.79935 | 0.1046778 | 1.58921 | 0.1050651 | 4.709359 | 2.849 | 0.4315078 | 74.276 | 13.45183 | 0 | 6
1314 | Al84.8Mg10Zn2Cu2Si1.2 | 1.7764 | 0.03614665 | 945.0486 | 0.1128739 | 1.59008 | 0.1064255 | 4.819021 | 2.852 | 0.436 | 74.348 | 13.5249 | 0 | 7
1315 | Co23.25Ni23.25Fe23.25Cr23.25Mo7.00 | 1.74425 | 0.07244394 | 1930.39 | 0.1580203 | 1.8438 | 0.1273619 | 12.82761 | 8.0925 | 1.537512 | 176.525 | 16.70851 | 1 | 7
1316 | Cr2MnFeNi | 1.78 | 0.06551631 | 1862.75 | 0.1276524 | 1.722 | 0.1298307 | 11.07574 | 7.4 | 1.496663 | 158 | 20.39608 | 0 | 7
1317 | Cr1.75Cu0.25MnFeNi | 1.765 | 0.06769294 | 1824.13 | 0.1389312 | 1.734 | 0.1345511 | 12.32872 | 7.15 | 2.031625 | 157 | 20.76054 | 0 | 7
1318 | Cr1.5Cu0.5MnFeNi | 1.75 | 0.06880911 | 1785.51 | 0.1470396 | 1.746 | 0.1380724 | 12.94584 | 6.9 | 2.426932 | 156 | 21.07131 | 0 | 7
1319 | Cr1.25Cu0.75MnFeNi | 1.735 | 0.06886342 | 1746.89 | 0.1521525 | 1.758 | 0.1404849 | 13.27583 | 6.65 | 2.743629 | 155 | 21.33073 | 0 | 5
1329 | CrCoCuFeNi | 1.7 | 0.06443795 | 1758.07 | 0.1398679 | 1.836 | 0.09221714 | 13.38087 | 6.8 | 3.187475 | 166 | 14.96663 | 1 | 5
1331 | CoCrFeNiW0.2 | 1.738095 | 0.06984958 | 1944.912 | 0.2149912 | 1.845714 | 0.148759 | 12.56848 | 8.142857 | 1.52083 | 179.0476 | 30.37931 | 1 | 6
1332 | CoCrFeNiW0.5 | 1.755556 | 0.07647497 | 2060.594 | 0.2873263 | 1.88 | 0.1926424 | 13.14521 | 8 | 1.563472 | 187.7778 | 43.9135 | 0 | 6
1333 | TiZrNbTa | 2.1 | 0.03367175 | 2517.15 | 0.2093151 | 1.4925 | 0.1003432 | 11.52565 | 4.5 | 0.5 | 120 | 76.48529 | 1 | 6
1334 | (TiZrNbTa)95Mo5 | 2.095146 | 0.01222512 | 3221.548 | 0.06006956 | 1.531748 | 0.1432862 | 2.963303 | 5.029126 | 0.2590614 | 198.3495 | 22.73089 | 1 | 5
1335 | (TiZrNbTa)90Mo10 | 2.090291 | 0.01565471 | 3203.15 | 0.06423256 | 1.563786 | 0.1965089 | 3.984938 | 5.07767 | 0.3323736 | 199.8058 | 23.72908 | 1 | 5
1336 | (TiZrNbTa)85Mo15 | 2.085437 | 0.01818624 | 3184.752 | 0.06773697 | 1.595825 | 0.2337683 | 4.772961 | 5.126214 | 0.3861589 | 201.2621 | 24.60088 | 1 | 4
1343 | Co20Cr20Fe20Mn20Ni20 | 1.74 | 0.05860942 | 1790.35 | 0.1100059 | 1.766 | 0.1383618 | 13.38087 | 8 | 1.414214 | 162 | 22.27106 | 1 | 5
1346 | Co20Cr25Fe10Mn5Ni40 | 1.715 | 0.06966649 | 1833.4 | 0.09828287 | 1.8155 | 0.1182994 | 11.7645 | 8.45 | 1.627114 | 171 | 14.45683 | 1 | 5
1347 | Fe37.5Ni37.5Cr15Mn10 | 1.7025 | 0.06088227 | 1796.8 | 0.09025193 | 1.8065 | 0.1184177 | 10.39623 | 8.35 | 1.441354 | 167.25 | 17.17374 | 1 | 5
1348 | Fe33.5Ni33.5Cr15Mn10Al5Ti3 | 1.7205 | 0.0665999 | 1760.0925 | 0.1421241 | 1.7836 | 0.1308015 | 12.4921 | 7.9 | 1.939072 | 160.35 | 27.48049 | 0 | 5
1349 | Fe33.5Ni33.5Cr15Mn10Al4Ti4 | 1.7225 | 0.06830738 | 1770.09 | 0.1336197 | 1.7829 | 0.1319113 | 12.51311 | 7.91 | 1.91622 | 160.69 | 26.63201 | 0 | 5
1350 | Fe33.5Ni33.5Cr15Mn10Al3Ti5 | 1.7245 | 0.06994627 | 1780.0875 | 0.1244883 | 1.7822 | 0.1330081 | 12.4921 | 7.92 | 1.89304 | 161.03 | 25.7511 | 0 | 5
1351 | (FeCoNi)86-Al7Ti7 | 1.643137 | 0.06683643 | 1687.167 | 0.1252193 | 1.862941 | 0.1158819 | 5.007198 | 9.078431 | 2.243449 | 167.9608 | 30.57101 | 0 | 6
1352 | (FeCoNi)86-Al8Ti6 | 1.641176 | 0.06404982 | 1677.366 | 0.1326592 | 1.863627 | 0.1141618 | 4.995513 | 9.068627 | 2.267675 | 167.6275 | 31.37594 | 0 | 7
1359 | Al0.5CrFeNiCo0.3C0.2 | 1.698 | 0.1248625 | 1862.80625 | 0.3173006 | 1.81975 | 0.2021817 | 13.66579 | 7.25 | 2.331845 | 152.15 | 42.2117 | 0 | 5
1361 | AlCoCrCuMnFe | 1.75 | 0.05471012 | 1586.125 | 0.2388412 | 1.738333 | 0.1370422 | 14.89669 | 5.666667 | 2.808717 | 141 | 35.09511 | 0 | 7
1362 | Al58.5Mg31.5Zn4.5Cu4.5Si1 | 1.743 | 0.04678925 | 945.9411 | 0.1345679 | 1.53325 | 0.1647936 | 8.336252 | 2.56 | 0.5969925 | 69.085 | 21.13286 | 0 | 5
1363 | Al63Mg27Zn4.5Cu4.5Si1 | 1.7475 | 0.04681851 | 946.40235 | 0.1344338 | 1.54675 | 0.1581042 | 8.062521 | 2.605 | 0.5907411 | 70.48 | 20.51096 | 0 | 5
1364 | Al66.7Mg23.3Zn4.5Cu4.5Si1 | 1.7512 | 0.04673637 | 946.7816 | 0.1343223 | 1.55785 | 0.1514856 | 7.770904 | 2.642 | 0.5829545 | 71.627 | 19.91205 | 0 | 5
1365 | Al13.00Co21.74Cr21.74Fe21.74Ni21.74 | 1.734754 | 0.060368 | 1737.884 | 0.198444 | 1.792689 | 0.1145575 | 13.23996 | 7.567227 | 2.240846 | 159.95 | 33.36739 | 0 | 5
1366 | Al13.00Co21.69Cr21.69Fe21.69Ni21.69C0.25 | 1.732712 | 0.06486958 | 1743.169 | 0.2076185 | 1.794528 | 0.1205278 | 13.35325 | 7.556944 | 2.24617 | 159.6075 | 33.94913 | 0 | 5
1367 | Al16.00Co21.00Cr21.00Fe21.00Ni21.00 | 1.737 | 0.05963762 | 1710.19 | 0.2159196 | 1.7864 | 0.1173927 | 13.33696 | 7.41 | 2.354124 | 157.06 | 36.18448 | 0 | 5
1368 | Al13.00Co21.00Cr21.00Fe21.00Ni21.00Ti3.00 | 1.743 | 0.0645305 | 1740.1825 | 0.1981053 | 1.7843 | 0.1210971 | 13.97891 | 7.44 | 2.303562 | 158.08 | 34.31608 | 0 | 5
1369 | Al13.00Co20.94Cr20.94Fe20.94Ni20.94Ti3.00C0.25 | 1.740961 | 0.06880972 | 1745.419 | 0.2072845 | 1.786128 | 0.126885 | 14.09165 | 7.429457 | 2.308358 | 157.7327 | 34.86832 | 0 | 5
1370 | Al9.38Ni22.66Co22.66Fe22.66Cr22.66 | 1.732034 | 0.06120898 | 1771.426 | 0.1747155 | 1.800306 | 0.1105488 | 13.03208 | 7.757648 | 2.079613 | 163.4501 | 29.21843 | 0 | 5
1371 | Al12.5Ni21.88Co21.88Fe21.88Cr21.88 | 1.734373 | 0.06048856 | 1742.579 | 0.195309 | 1.793755 | 0.1140355 | 13.2173 | 7.593881 | 2.219966 | 160.4399 | 32.84069 | 0 | 5
1372 | Al15.63Ni21.09Co21.09Fe21.09Cr21.09 | 1.736724 | 0.05972927 | 1713.597 | 0.2138562 | 1.787174 | 0.1170658 | 13.32821 | 7.429343 | 2.341053 | 157.4155 | 35.86241 | 0 | 5
1373 | Al21.88Ni19.53Co19.53Fe19.53Cr19.53 | 1.74141 | 0.05810467 | 1655.8147 | 0.246129 | 1.774052 | 0.1218281 | 13.37189 | 7.1013 | 2.533779 | 151.3858 | 40.56376 | 1 | 5
1374 | Al25.00Ni18.75Co18.75Fe18.75Cr18.75 | 1.74375 | 0.05723555 | 1626.9625 | 0.2603861 | 1.7675 | 0.1236174 | 13.31949 | 6.9375 | 2.609328 | 148.375 | 42.39822 | 1 | 5
1400 | (CoCrFeMnNi)96Mo4 | 1.622115 | 0.05197127 | 1774.006 | 0.1283993 | 1.912692 | 0.06568033 | 3.141257 | 9.75 | 0.9172492 | 181.0577 | 11.59561 | 1 | 7
1401 | AlCoCr0.3FeNi | 1.713953 | 0.04966894 | 1598.813 | 0.2367678 | 1.797209 | 0.119443 | 12.82529 | 7.395349 | 2.624921 | 152.093 | 42.28135 | 0 | 5
1402 | AlCoCr0.5FeNi | 1.722222 | 0.05320136 | 1622.428 | 0.2378537 | 1.791111 | 0.1201337 | 13.14521 | 7.333333 | 2.581989 | 152.4444 | 41.36319 | 0 | 6
1403 | AlCoCr0.7FeNi | 1.729787 | 0.05582684 | 1644.033 | 0.2379883 | 1.785532 | 0.120492 | 13.30809 | 7.276596 | 2.54075 | 152.766 | 40.50228 | 0 | 6
1404 | FeCoCrAlCuNi | 1.716667 | 0.06216625 | 1620.625 | 0.2348374 | 1.798333 | 0.1190821 | 14.89669 | 6.166667 | 3.236081 | 151 | 36.21694 | 0 | 6
1405 | FeCoCrAlCuV0.2Ni | 1.722581 | 0.06378047 | 1638.513 | 0.236191 | 1.792903 | 0.1208623 | 15.60094 | 6.129032 | 3.190125 | 151.2903 | 35.66348 | 0 | 6
1406 | FeCoCrAlCuV0.5Ni | 1.730769 | 0.06562144 | 1663.281 | 0.23711 | 1.785385 | 0.1228893 | 16.00546 | 6.076923 | 3.12463 | 151.6923 | 34.87866 | 0 | 6
1407 | FeCoCrAlCuVNi | 1.742857 | 0.0675919 | 1699.843 | 0.2366391 | 1.774286 | 0.124998 | 16.1783 | 6 | 3.023716 | 152.2857 | 33.67795 | 1 | 5
1408 | [TaNb]0.67[ZrHfTi]0.33 | 2.14175 | 0.02983077 | 2592.24 | 0.1771032 | 1.42755 | 0.117401 | 12.84379 | 4.4175 | 0.4931468 | 115.05 | 75.01665 | 1 | 5
1409 | [(TaNb)0.67(ZrHfTi)0.33]0.9Al0.1 | 2.133415 | 0.0385431 | 2551.78 | 0.204045 | 1.432 | 0.119327 | 13.48386 | 4.382927 | 0.5339236 | 114.0976 | 74.34062 | 1 | 5
1410 | [(TaNb)0.67(ZrHfTi)0.33]0.8Al0.2 | 2.125476 | 0.0450886 | 2513.248 | 0.2270168 | 1.436238 | 0.1209807 | 13.82385 | 4.35 | 0.5681004 | 113.1905 | 73.67956 | 1 | 5
1411 | [(TaNb)0.67(ZrHfTi)0.33]0.7Al0.3 | 2.117907 | 0.0503625 | 2476.507 | 0.2471576 | 1.440279 | 0.1224001 | 14.05146 | 4.318605 | 0.5971856 | 112.3256 | 73.03319 | 1 | 5
1412 | [(TaNb)0.67(ZrHfTi)0.33]0.6Al0.4 | 2.110682 | 0.05476865 | 2441.436 | 0.2651393 | 1.444136 | 0.1236166 | 14.20892 | 4.288636 | 0.6222086 | 111.5 | 72.40119 | 1 | 5
1413 | [(TaNb)0.67(ZrHfTi)0.33]0.5Al0.5 | 2.103778 | 0.05853289 | 2407.924 | 0.2813995 | 1.447822 | 0.1246566 | 14.31689 | 4.26 | 0.6439117 | 110.7111 | 71.7832 | 1 | 5
1414 | NiCoFeCrAl0.59 | 1.734641 | 0.06040399 | 1739.282 | 0.1975162 | 1.793007 | 0.1144034 | 13.23341 | 7.575163 | 2.234682 | 160.0959 | 33.21219 | 1 | 5
1415 | NiCoFeCrAl0.70 | 1.73617 | 0.05991131 | 1720.421 | 0.2096537 | 1.788723 | 0.1163929 | 13.30809 | 7.468085 | 2.314166 | 158.1277 | 35.19769 | 0 | 5
1416 | NiCoFeCrAl0.75 | 1.736842 | 0.05969005 | 1712.137 | 0.2147433 | 1.786842 | 0.1172066 | 13.33207 | 7.421053 | 2.346684 | 157.2632 | 36.00123 | 0 | 5
1417 | NiCoFeCrAl1.0 | 1.74 | 0.05860942 | 1673.2 | 0.2369826 | 1.778 | 0.1205653 | 13.38087 | 7.2 | 2.481935 | 153.2 | 39.30598 | 0 | 5
1418 | NiCoFeCrAl1.21 | 1.742418 | 0.057735 | 1643.381 | 0.2524081 | 1.771228 | 0.1226453 | 13.35485 | 7.03071 | 2.567891 | 150.0883 | 41.39116 | 0 | 5
1419 | NiCoFeCrAl1.5 | 1.745455 | 0.05657698 | 1605.945 | 0.2701094 | 1.762727 | 0.124688 | 13.2539 | 6.818182 | 2.656662 | 146.1818 | 43.55523 | 1 | 5
1420 | Ag2Al | 1.396667 | 0.01687606 | 1134.443 | 0.1252681 | 1.823333 | 0.1508494 | 5.291979 | 8.333333 | 3.771236 | 92 | 11.31371 | 0 | 2
1421 | Ag5Cd8 | 1.423077 | 0.02393075 | 840.6469 | 0.3707956 | 1.782308 | 0.116761 | 5.539439 | 11.61538 | 0.4865043 | 64.30769 | 28.21725 | 0 | 2
1422 | Ag2Ga3 | 1.386 | 0.003534617 | 675.718 | 0.6757178 | 1.858 | 0.05878775 | 5.595419 | 6.2 | 3.919184 | 40 | 48.98979 | 0 | 2
1423 | Ag3Ga | 1.3825 | 0.003132099 | 1001.925 | 0.4028011 | 1.9 | 0.05196152 | 4.675254 | 9 | 3.464102 | 75 | 43.30127 | 0 | 2
1424 | AgMg3 | 1.545 | 0.06165877 | 1000.9825 | 0.1349371 | 1.465 | 0.2684679 | 4.675254 | 4.25 | 3.897114 | 58.75 | 23.8157 | 0 | 2
1425 | AgPt3 | 1.365 | 0.006344508 | 1839.7825 | 0.1898114 | 2.1925 | 0.1515544 | 4.675254 | 10.25 | 0.4330127 | 197.5 | 56.29165 | 0 | 2
1426 | Ag3Sb | 1.4225 | 0.05174844 | 1152.1425 | 0.124457 | 1.96 | 0.05196152 | 4.675254 | 9.5 | 2.598076 | 85.5 | 25.11474 | 0 | 2
1427 | Ag7Sb | 1.40125 | 0.0401229 | 1193.53625 | 0.0917589 | 1.945 | 0.03968627 | 3.132467 | 10.25 | 1.984313 | 92.75 | 19.1817 | 0 | 2
1428 | Ag3Sn | 1.45 | 0.08361625 | 1052.4675 | 0.3002794 | 1.9375 | 0.01299038 | 4.675254 | 9.25 | 3.031089 | 89.5 | 18.18653 | 0 | 2
1429 | Ag4Sn | 1.436 | 0.07799443 | 1088.96 | 0.2680907 | 1.936 | 0.012 | 4.160346 | 9.6 | 2.8 | 91.6 | 16.8 | 0 | 2
1430 | Ag5Sn | 1.426667 | 0.07314241 | 1113.288 | 0.2443204 | 1.935 | 0.01118034 | 3.745966 | 9.833333 | 2.608746 | 93 | 15.65248 | 0 | 2
1431 | AgTi3 | 1.575 | 0.07148146 | 1764.4825 | 0.1732731 | 1.6375 | 0.168875 | 4.675254 | 5.75 | 3.031089 | 107.5 | 4.330127 | 0 | 2
1432 | AgZn3 | 1.305 | 0.03318105 | 828.2425 | 0.2834932 | 1.72 | 0.1212436 | 4.675254 | 11.75 | 0.4330127 | 77.5 | 12.99038 | 0 | 2
1433 | AgZr | 1.59 | 0.1320755 | 1681.465 | 0.2655631 | 1.63 | 0.3 | 5.762826 | 7.5 | 3.5 | 50 | 50 | 0 | 2
1434 | AlB12 | 1.014615 | 0.1181839 | 2239.19 | 0.1683327 | 2.006923 | 0.1145818 | 2.254668 | 3 | 0 | 301.2308 | 65.01852 | 0 | 2
1435 | AlB2 | 1.13 | 0.1877275 | 1876.49 | 0.3553527 | 1.896667 | 0.2027039 | 5.291979 | 3 | 3.552714e-15 | 238.6667 | 115.0227 | 0 | 2
1436 | Al3Ca8 | 2.120909 | 0.1994869 | 1065.492 | 0.07587719 | 1.166364 | 0.2716707 | 4.87161 | 2.272727 | 0.4453618 | 33.09091 | 26.27634 | 0 | 2
1437 | Al4Ca | 1.62 | 0.2345679 | 969.776 | 0.07487502 | 1.488 | 0.244 | 4.160346 | 2.8 | 0.4 | 64.2 | 23.6 | 0 | 2
1438 | Al11Ce3 | 1.526429 | 0.1209665 | 962.9407 | 0.05860394 | 1.505 | 0.2010597 | 4.319787 | 3 | 3.108624e-15 | 64.42857 | 22.1576 | 0 | 2
1439 | Al2Ce | 1.58 | 0.1342608 | 979.3133 | 0.06620176 | 1.446667 | 0.2309882 | 5.291979 | 3 | 3.552714e-15 | 58 | 25.45584 | 0 | 2
1440 | AlCe1 | 1.655 | 0.1359517 | 1002.235 | 0.06861165 | 1.365 | 0.245 | 5.762826 | 3 | 0 | 49 | 27 | 0 | 2
1441 | Al13Co4 | 1.392353 | 0.04874425 | 1129.83 | 0.3133153 | 1.673529 | 0.1145293 | 4.536073 | 4.411765 | 2.545095 | 100.4706 | 44.11498 | 0 | 2
1442 | Al5Co2 | 1.384286 | 0.05221511 | 1171.907 | 0.3216997 | 1.687143 | 0.1219736 | 4.974013 | 4.714286 | 2.710524 | 105.7143 | 46.98241 | 0 | 2
1443 | Al9Co2 | 1.400909 | 0.04405078 | 1085.203 | 0.2966024 | 1.659091 | 0.1041375 | 3.941994 | 4.090909 | 2.314168 | 94.90909 | 40.11224 | 0 | 2
1444 | AlCo | 1.35 | 0.05925926 | 1350.735 | 0.308917 | 1.745 | 0.135 | 5.762826 | 6 | 3 | 128 | 52 | 0 | 2
1445 | Al45Cr7 | 1.419231 | 0.01923928 | 1101.272 | 0.3863314 | 1.616731 | 0.01706561 | 3.284588 | 3.403846 | 1.023937 | 87.30769 | 28.67023 | 0 | 2
1446 | Al2Cu | 1.37 | 0.06193636 | 1074.903 | 0.186079 | 1.706667 | 0.1367073 | 5.291979 | 5.666667 | 3.771236 | 97.33333 | 30.16989 | 0 | 2
1447 | Al4Cu3 | 1.352857 | 0.06584354 | 1115.313 | 0.1882647 | 1.734286 | 0.1435128 | 5.677698 | 6.428571 | 3.958973 | 103.4286 | 31.67179 | 0 | 2
1448 | Al4Cu5 | 1.33 | 0.06725016 | 1169.192 | 0.1803265 | 1.771111 | 0.1441022 | 5.711399 | 7.444444 | 3.975232 | 111.5556 | 31.80186 | 0 | 2
1449 | AlEr2 | 1.656667 | 0.096747 | 1491.157 | 0.2644551 | 1.363333 | 0.1744197 | 5.291979 | 3 | 3.552714e-15 | 54.66667 | 15.08494 | 0 | 2
1450 | Al2Fe | 1.373333 | 0.05835347 | 1225.98 | 0.3374212 | 1.683333 | 0.103709 | 5.291979 | 4.666667 | 2.357023 | 107.3333 | 44.31202 | 0 | 2
1451 | Al3In | 1.465 | 0.04138005 | 807.54 | 0.2701007 | 1.6525 | 0.07361216 | 4.675254 | 3 | 0 | 57 | 32.90897 | 0 | 2
1452 | Al2La | 1.7 | 0.2246104 | 1019.98 | 0.1199471 | 1.44 | 0.2404163 | 5.291979 | 3 | 3.552714e-15 | 60 | 22.62742 | 0 | 2
1453 | AlLa | 1.835 | 0.2207084 | 1063.235 | 0.1220473 | 1.355 | 0.255 | 5.762826 | 3 | 0 | 52 | 24 | 0 | 2
1454 | Al4Li9 | 1.52 | 0.03947368 | 601.3146 | 0.3682547 | 1.173846 | 0.2907692 | 5.131748 | 1.615385 | 0.9230769 | 31 | 30 | 0 | 2
1455 | Al12Mg17 | 1.529655 | 0.05473593 | 927.3324 | 0.005560685 | 1.434138 | 0.1477537 | 5.638633 | 2.413793 | 0.4925123 | 57.82759 | 15.26788 | 0 | 2
1456 | Al3Mg2 | 1.498 | 0.0555959 | 929.282 | 0.005519564 | 1.49 | 0.1469694 | 5.595419 | 2.6 | 0.4898979 | 63.6 | 15.18684 | 0 | 2
1457 | Al11Mn4 | 1.39 | 0.04772122 | 1089.611 | 0.2376362 | 1.594 | 0.026533 | 4.821415 | 4.066667 | 1.768867 | 87.73333 | 19.45753 | 0 | 2
1458 | Al2Mn | 1.38 | 0.05123962 | 1128.647 | 0.2445597 | 1.59 | 0.02828427 | 5.291979 | 4.333333 | 1.885618 | 90.66667 | 20.7418 | 0 | 2
1459 | Al4Mn | 1.4 | 0.04285714 | 1050.576 | 0.2229368 | 1.598 | 0.024 | 4.160346 | 3.8 | 1.6 | 84.8 | 17.6 | 0 | 2
1460 | Al6Mn | 1.408571 | 0.03726404 | 1017.117 | 0.2014447 | 1.601429 | 0.02099563 | 3.409707 | 3.571429 | 1.399708 | 82.28571 | 15.39679 | 0 | 2
1461 | Al8Mn5 | 1.372308 | 0.05317731 | 1158.674 | 0.2458525 | 1.586923 | 0.02919026 | 5.539439 | 4.538462 | 1.946017 | 92.92308 | 21.40619 | 0 | 2
1462 | Al9Mn11 | 1.3475 | 0.05537963 | 1255.5115 | 0.232015 | 1.577 | 0.02984962 | 5.721186 | 5.2 | 1.989975 | 100.2 | 21.88972 | 0 | 2
1463 | AlMn | 1.355 | 0.05535055 | 1226.235 | 0.2387511 | 1.58 | 0.03 | 5.762826 | 5 | 2 | 98 | 22 | 0 | 2
1464 | AlMo | 1.45 | 0.0137931 | 1914.735 | 0.5124808 | 1.885 | 0.275 | 5.762826 | 4.5 | 1.5 | 153 | 77 | 0 | 2
1465 | AlNd | 1.63 | 0.1226994 | 1113.735 | 0.1618563 | 1.375 | 0.235 | 5.762826 | 3 | 0 | 54 | 22 | 0 | 2
1466 | AlNi | 1.34 | 0.06716418 | 1330.735 | 0.2985305 | 1.76 | 0.15 | 5.762826 | 6.5 | 3.5 | 128 | 52 | 0 | 2
1467 | AlRe2 | 1.416667 | 0.006655123 | 2617.157 | 0.4549006 | 1.803333 | 0.1367073 | 5.291979 | 5.666667 | 1.885618 | 272 | 138.5929 | 0 | 2
1468 | Al13Ru4 | 1.413529 | 0.02100612 | 1327.242 | 0.5348552 | 1.748824 | 0.2502677 | 4.536073 | 4.176471 | 2.120913 | 109.8824 | 61.08228 | 0 | 2
1469 | Al2Ru | 1.406667 | 0.02345852 | 1491.313 | 0.5290033 | 1.806667 | 0.2781287 | 5.291979 | 4.666667 | 2.357023 | 124 | 67.88225 | 0 | 2
1470 | Al3Ru2 | 1.402 | 0.02445995 | 1602.882 | 0.5114905 | 1.846 | 0.2890398 | 5.595419 | 5 | 2.44949 | 133.6 | 70.5453 | 0 | 2
1471 | Al17Sb3 | 1.448 | 0.02959155 | 929.0165 | 0.01141148 | 1.676 | 0.1571114 | 3.514403 | 3.3 | 0.7141428 | 70.9 | 12.14043 | 0 | 2
1472 | AlSb | 1.49 | 0.04026846 | 918.625 | 0.01616002 | 1.83 | 0.22 | 5.762826 | 4 | 1 | 59 | 17 | 0 | 2
1473 | Al11Sm3 | 1.511429 | 0.1031632 | 1021.687 | 0.1653373 | 1.515714 | 0.1805434 | 4.319787 | 3 | 3.108624e-15 | 67.85714 | 15.59238 | 0 | 2
1474 | Al2Sm | 1.556667 | 0.1150752 | 1070.697 | 0.1812538 | 1.463333 | 0.207418 | 5.291979 | 3 | 3.552714e-15 | 63.33333 | 17.91337 | 0 | 2
1475 | Al3Ti | 1.4825 | 0.06133738 | 1185.3525 | 0.3680536 | 1.5925 | 0.03031089 | 4.675254 | 3.25 | 0.4330127 | 84.5 | 14.72243 | 0 | 2
1476 | AlTi | 1.535 | 0.06840391 | 1437.235 | 0.3505098 | 1.575 | 0.035 | 5.762826 | 3.5 | 0.5 | 93 | 17 | 0 | 2
1477 | Al3V | 1.4375 | 0.009036787 | 1245.8525 | 0.4342909 | 1.615 | 0.008660254 | 4.675254 | 3.5 | 0.8660254 | 97 | 36.37307 | 0 | 2
1478 | Al8V5 | 1.441538 | 0.01012469 | 1414.058 | 0.4298985 | 1.617692 | 0.009730085 | 5.539439 | 3.769231 | 0.9730085 | 108.3077 | 40.86636 | 0 | 2
1479 | Al3Yb | 1.51 | 0.09176428 | 973.1025 | 0.07054293 | 1.4825 | 0.2208365 | 4.675254 | 3 | 0 | 64.75 | 19.48557 | 0 | 2
1480 | Al2Zr3 | 1.652 | 0.1097229 | 1650.188 | 0.3546249 | 1.442 | 0.1371714 | 5.595419 | 3.6 | 0.4898979 | 30.4 | 37.23224 | 0 | 2
1481 | Al3Zr | 1.5225 | 0.1052313 | 1232.1025 | 0.4198081 | 1.54 | 0.1212436 | 4.675254 | 3.25 | 0.4330127 | 57 | 32.90897 | 0 | 2
1482 | Al3Zr4 | 1.641429 | 0.1115507 | 1616.059 | 0.3657906 | 1.45 | 0.1385641 | 5.677698 | 3.571429 | 0.4948717 | 32.57143 | 37.61025 | 0 | 2
1483 | AuBe5 | 1.173333 | 0.08258206 | 1522.888 | 0.05449133 | 1.731667 | 0.3614977 | 3.745966 | 3.5 | 3.354102 | 145 | 33.54102 | 0 | 2
1484 | Au2Bi | 1.51 | 0.1123878 | 1073.12 | 0.3481897 | 2.366667 | 0.2451304 | 5.291979 | 9 | 2.828427 | 157 | 89.09545 | 0 | 2
1486 | AuCu3 | 1.285 | 0.04717648 | 1352.66 | 0.00654324 | 2.06 | 0.2771281 | 4.675254 | 11 | 0 | 160 | 34.64102 | 0 | 2
1487 | AuGa2 | 1.39 | 1.110223e-15 | 647.7167 | 0.752845 | 2.053333 | 0.3441253 | 5.291979 | 5.666667 | 3.771236 | 73.33333 | 103.709 | 0 | 2
1488 | Au3In2 | 1.462 | 0.06031575 | 974.298 | 0.4563507 | 2.236 | 0.3723224 | 5.595419 | 7.8 | 3.919184 | 132 | 107.7775 | 0 | 2
1489 | Au2Pb | 1.5 | 0.103709 | 1091.757 | 0.3181049 | 2.47 | 0.09899495 | 5.291979 | 8.666667 | 3.299832 | 162 | 82.02439 | 0 | 2
1490 | AuPb2 | 1.61 | 0.09662329 | 846.1833 | 0.410423 | 2.4 | 0.09899495 | 5.291979 | 6.333333 | 3.299832 | 104 | 82.02439 | 0 | 2
1491 | AuPb3 | 1.6375 | 0.08726363 | 784.79 | 0.4064898 | 2.3825 | 0.09093267 | 4.675254 | 5.75 | 3.031089 | 89.5 | 75.34421 | 0 | 2
1492 | AuSb2 | 1.496667 | 0.05039514 | 1048.297 | 0.1949614 | 2.213333 | 0.2309882 | 5.291979 | 7 | 2.828427 | 101.3333 | 83.91 | 0 | 2
1493 | Au9Sn | 1.417 | 0.05716302 | 1254.105 | 0.1990862 | 2.482 | 0.174 | 2.70274 | 10.3 | 2.1 | 203.8 | 48.6 | 0 | 2
1494 | AuSn | 1.525 | 0.08852459 | 921.205 | 0.4517181 | 2.25 | 0.29 | 5.762826 | 7.5 | 3.5 | 139 | 81 | 0 | 2
1495 | AuSn2 | 1.57 | 0.08106957 | 782.4967 | 0.5013777 | 2.153333 | 0.2734146 | 5.291979 | 6.333333 | 3.299832 | 112 | 76.36753 | 0 | 2
1496 | AuSn4 | 1.606 | 0.06724782 | 671.53 | 0.4957336 | 2.076 | 0.232 | 4.160346 | 5.4 | 2.8 | 90.4 | 64.8 | 0 | 2
1497 | B4Co | 1.038 | 0.1117534 | 2232 | 0.1039427 | 2.008 | 0.064 | 4.160346 | 4.2 | 2.4 | 292 | 56 | 0 | 2
1498 | BCo2 | 1.173333 | 0.1165119 | 1961.333 | 0.1394024 | 1.933333 | 0.07542472 | 5.291979 | 7 | 2.828427 | 226.6667 | 65.99663 | 0 | 2
1499 | BCr2 | 1.226667 | 0.14219 | 2236 | 0.03541859 | 1.786667 | 0.1791337 | 5.291979 | 5 | 1.414214 | 213.3333 | 75.42472 | 0 | 2
1500 | BNi2 | 1.16 | 0.1097235 | 1934.667 | 0.1510704 | 1.953333 | 0.06128259 | 5.291979 | 7.666667 | 3.299832 | 226.6667 | 65.99663 | 0 | 2
1501 | BNi3 | 1.1825 | 0.09886971 | 1883 | 0.1425745 | 1.9425 | 0.05629165 | 4.675254 | 8.25 | 3.031089 | 215 | 60.62178 | 0 | 2
1502 | Be3Nb | 1.2475 | 0.1631391 | 1857.5 | 0.2774079 | 1.5775 | 0.01299038 | 4.675254 | 2.75 | 1.299038 | 140 | 17.32051 | 0 | 2
1503 | Be17Ti2 | 1.183684 | 0.132227 | 1600.105 | 0.0730739 | 1.566842 | 0.009206766 | 2.797626 | 2.210526 | 0.6137844 | 127.8947 | 6.137844 | 0 | 2
1504 | Be2Ti | 1.3 | 0.1849356 | 1687 | 0.1064642 | 1.56 | 0.01414214 | 5.291979 | 2.666667 | 0.942809 | 123.3333 | 9.42809 | 0 | 2
1505 | Bi2Mg3 | 1.66 | 0.04426789 | 771.68 | 0.2401622 | 1.594 | 0.3478275 | 5.595419 | 3.2 | 1.469694 | 39.4 | 6.858571 | 0 | 2
1506 | Bi3Pb7 | 1.729 | 0.007951259 | 583.837 | 0.04388413 | 2.237 | 0.1420598 | 5.078726 | 4.3 | 0.4582576 | 41.5 | 6.873864 | 0 | 2
1507 | CaCu5 | 1.438333 | 0.2927876 | 1317.308 | 0.06868175 | 1.75 | 0.3354102 | 3.745966 | 9.5 | 3.354102 | 119.5 | 45.83939 | 0 | 2
1508 | CaZn13 | 1.358571 | 0.2085229 | 722.8457 | 0.1504665 | 1.603571 | 0.1674006 | 2.139347 | 11.28571 | 2.575394 | 66.21429 | 13.64959 | 0 | 2
1509 | Cd10Cu3 | 1.403846 | 0.06002439 | 770.4238 | 0.4175659 | 1.738462 | 0.08847826 | 4.491257 | 11.76923 | 0.421325 | 64.61538 | 41.28985 | 0 | 2
1510 | Cd3Cu4 | 1.335714 | 0.07409843 | 1030.534 | 0.3666634 | 1.81 | 0.103923 | 5.677698 | 11.42857 | 0.4948717 | 98 | 48.49742 | 0 | 2
1511 | Cd3Mg | 1.4875 | 0.04366515 | 676.415 | 0.2104713 | 1.595 | 0.1645448 | 4.675254 | 9.5 | 4.330127 | 42.75 | 1.299038 | 0 | 2
1512 | CdMg | 1.525 | 0.04918033 | 758.61 | 0.216699 | 1.5 | 0.19 | 5.762826 | 7 | 5 | 43.5 | 1.5 | 0 | 2
1513 | CdMg3 | 1.5625 | 0.04156922 | 840.805 | 0.169321 | 1.405 | 0.1645448 | 4.675254 | 4.5 | 4.330127 | 44.25 | 1.299038 | 0 | 2
1514 | CdSn10 | 1.640909 | 0.03679104 | 513.1836 | 0.04993524 | 1.935455 | 0.07761954 | 2.532745 | 4.727273 | 2.299838 | 56.54545 | 4.599677 | 0 | 2
1515 | Co3Sn2 | 1.426 | 0.1339833 | 1262.832 | 0.4899321 | 1.912 | 0.03919184 | 5.595419 | 7 | 2.44949 | 131.2 | 59.76755 | 0 | 2
1516 | CoTi | 1.455 | 0.1271478 | 1854.5 | 0.0466433 | 1.71 | 0.17 | 5.762826 | 6.5 | 2.5 | 145 | 35 | 0 | 2
1517 | Co2V3 | 1.384 | 0.06725478 | 2017 | 0.100797 | 1.73 | 0.1224745 | 5.595419 | 6.6 | 1.959592 | 168 | 9.797959 | 0 | 2
1518 | CoZn | 1.275 | 0.003921569 | 1230.34 | 0.4370012 | 1.765 | 0.115 | 5.762826 | 10.5 | 1.5 | 125 | 55 | 0 | 2
1520 | Cr2Mn11 | 1.290769 | 0.01956669 | 1620.692 | 0.1471529 | 1.566923 | 0.03968813 | 3.569392 | 6.846154 | 0.3608012 | 126.1538 | 14.43205 | 0 | 2
1521 | Cr3Si | 1.3425 | 0.009676261 | 2056.75 | 0.1037925 | 1.72 | 0.103923 | 4.675254 | 5.5 | 0.8660254 | 145 | 25.98076 | 0 | 2
1522 | CrSi2 | 1.33 | 0.01063318 | 1851.333 | 0.1255325 | 1.82 | 0.1131371 | 5.291979 | 4.666667 | 0.942809 | 120 | 28.28427 | 0 | 2
1523 | Cu4Ce | 1.376 | 0.1831395 | 1300.416 | 0.0882087 | 1.744 | 0.312 | 4.160346 | 9.4 | 3.2 | 116.4 | 47.2 | 0 | 2
1524 | Cu5Ce | 1.355 | 0.1732746 | 1309.975 | 0.0815839 | 1.77 | 0.2906888 | 3.745966 | 9.666667 | 2.981424 | 120.3333 | 43.976 | 0 | 2
1525 | CuDy | 1.515 | 0.1749175 | 1521.385 | 0.1075435 | 1.56 | 0.34 | 5.762826 | 7 | 4 | 90.5 | 49.5 | 0 | 2
1526 | CuEr | 1.51 | 0.1721854 | 1563.885 | 0.1317968 | 1.57 | 0.33 | 5.762826 | 7 | 4 | 92 | 48 | 0 | 2
1527 | Cu3Ge | 1.29 | 0.053707 | 1321.1775 | 0.04797241 | 1.9275 | 0.0476314 | 4.675254 | 9.25 | 3.031089 | 105 | 60.62178 | 0 | 2
1528 | Cu51Hf14 | 0.9807692 | 0.5239368 | 1605.081 | 0.2940815 | 1.770769 | 0.2466533 | 4.331628 | 9.492308 | 2.877622 | 133.5385 | 12.33267 | 0 | 2
1529 | Cu11In9 | 1.394 | 0.1142023 | 940.161 | 0.4910692 | 1.846 | 0.05969925 | 5.721186 | 7.4 | 3.97995 | 77 | 69.64912 | 0 | 2
1530 | Cu2In | 1.356667 | 0.1111912 | 1048.43 | 0.4172647 | 1.86 | 0.05656854 | 5.291979 | 8.333333 | 3.771236 | 93.33333 | 65.99663 | 0 | 2
1531 | Cu4In | 1.314 | 0.09741248 | 1172.166 | 0.3166855 | 1.876 | 0.048 | 4.160346 | 9.4 | 3.2 | 112 | 56 | 0 | 2
1532 | Cu9In4 | 1.348462 | 0.1095265 | 1072.225 | 0.3994654 | 1.863077 | 0.05538462 | 5.131748 | 8.538462 | 3.692308 | 96.92308 | 64.61538 | 0 | 2
1533 | Cu2Mg | 1.366667 | 0.1207255 | 1212.847 | 0.1689847 | 1.703333 | 0.2781287 | 5.291979 | 8 | 4.242641 | 108.3333 | 44.78343 | 0 | 2
1534 | CuMg2 | 1.483333 | 0.1112303 | 1067.923 | 0.1919169 | 1.506667 | 0.2781287 | 5.291979 | 5 | 4.242641 | 76.66667 | 44.78343 | 0 | 2
1535 | Cu2Sb | 1.35 | 0.1047566 | 1206.44 | 0.1773921 | 1.95 | 0.07071068 | 5.291979 | 9 | 2.828427 | 107.3333 | 46.19764 | 0 | 2
1536 | Cu3Sb | 1.325 | 0.09804061 | 1244.2725 | 0.1579907 | 1.9375 | 0.06495191 | 4.675254 | 9.5 | 2.598076 | 115.5 | 42.43524 | 0 | 2
1537 | Cu0.76Si0.24 | 1.2668 | 0.02359948 | 1436.7852 | 0.09786333 | 1.9 | 0 | 4.581679 | 9.32 | 2.989582 | 130.4 | 17.08333 | 0 | 2
1538 | Cu10Sn3 | 1.344615 | 0.1284704 | 1160.995 | 0.3094411 | 1.913846 | 0.0252795 | 4.491257 | 9.384615 | 2.949275 | 121.0769 | 34.54865 | 0 | 2
1539 | Cu17Sn3 | 1.3115 | 0.1116274 | 1229.8665 | 0.2475645 | 1.909 | 0.02142429 | 3.514403 | 9.95 | 2.4995 | 127.7 | 29.27986 | 0 | 2
1540 | Cu2Ti | 1.38 | 0.133223 | 1552.18 | 0.1771298 | 1.78 | 0.1697056 | 5.291979 | 8.666667 | 3.299832 | 130 | 14.14214 | 0 | 2
1541 | Cu3Ti2 | 1.406 | 0.1358892 | 1591.062 | 0.1795802 | 1.756 | 0.1763633 | 5.595419 | 8.2 | 3.429286 | 128 | 14.69694 | 0 | 2
1542 | Cu4Ti3 | 1.417143 | 0.1361895 | 1607.726 | 0.1795232 | 1.745714 | 0.1781538 | 5.677698 | 8 | 3.464102 | 127.1429 | 14.84615 | 0 | 2
1543 | Cu51Zr14 | 1.368462 | 0.1652212 | 1523.666 | 0.20781 | 1.777231 | 0.2343207 | 4.331628 | 9.492308 | 2.877622 | 109.8462 | 57.55245 | 0 | 2
1544 | CuZr | 1.525 | 0.1803279 | 1742.885 | 0.2209641 | 1.615 | 0.285 | 5.762826 | 7.5 | 3.5 | 70 | 70 | 0 | 2
1545 | Dy4Sb3 | 1.681429 | 0.06769272 | 1350.191 | 0.2863325 | 1.575714 | 0.4107435 | 5.677698 | 3.857143 | 0.9897433 | 41.42857 | 0.4948717 | 0 | 2
1546 | Dy5Sb3 | 1.69375 | 0.06574068 | 1392.0425 | 0.2716918 | 1.53125 | 0.401822 | 5.500237 | 3.75 | 0.9682458 | 41.375 | 0.4841229 | 0 | 2
1547 | Fe2Si | 1.28 | 0.02209709 | 1769.667 | 0.03303117 | 1.853333 | 0.03299832 | 5.291979 | 6.666667 | 1.885618 | 146.6667 | 32.99832 | 0 | 2
1548 | FeSi2 | 1.3 | 0.02175713 | 1728.333 | 0.03382112 | 1.876667 | 0.03299832 | 5.291979 | 5.333333 | 1.885618 | 123.3333 | 32.99832 | 0 | 2
1549 | Fe3W2 | 1.344 | 0.07654655 | 2564.6 | 0.3598876 | 2.042 | 0.2596459 | 5.595419 | 7.2 | 0.9797959 | 226 | 68.58571 | 0 | 2
1550 | HfB2 | 0.6533333 | 0.7071068 | 2400.667 | 0.03102551 | 1.793333 | 0.3488393 | 5.291979 | 3.333333 | 0.4714045 | 250 | 98.99495 | 0 | 2
1551 | HfW2 | 0.98 | 0.7071068 | 3298.667 | 0.1699171 | 2.006667 | 0.4996888 | 5.291979 | 5.333333 | 0.942809 | 243.3333 | 94.2809 | 0 | 2
1552 | MgCu | 1.425 | 0.122807 | 1140.385 | 0.1906242 | 1.605 | 0.295 | 5.762826 | 6.5 | 4.5 | 92.5 | 47.5 | 0 | 2
1553 | Mg2Ni | 1.483333 | 0.1112303 | 1191.333 | 0.3185344 | 1.51 | 0.2828427 | 5.291979 | 4.666667 | 3.771236 | 90 | 63.63961 | 0 | 2
1554 | Mg50Ni50 | 1.425 | 0.122807 | 1325.5 | 0.303659 | 1.61 | 0.3 | 5.762826 | 6 | 4 | 112.5 | 67.5 | 0 | 2
1555 | MgNi2 | 1.366667 | 0.1207255 | 1459.667 | 0.2599776 | 1.71 | 0.2828427 | 5.291979 | 7.333333 | 3.771236 | 135 | 63.63961 | 0 | 2
1556 | Mg6Pd | 1.564286 | 0.05592442 | 1052.293 | 0.3009633 | 1.437143 | 0.3114351 | 3.409707 | 3.142857 | 2.799417 | 64.28571 | 47.24016 | 0 | 2
1557 | Mg2Sm1 | 1.67 | 0.05927841 | 1063.717 | 0.1870831 | 1.263333 | 0.06599663 | 5.291979 | 2.333333 | 0.4714045 | 42.66667 | 3.299832 | 0 | 2
1558 | Mg3Sm1 | 1.6525 | 0.05502733 | 1028.5375 | 0.1777245 | 1.275 | 0.06062178 | 4.675254 | 2.25 | 0.4330127 | 43.25 | 3.031089 | 0 | 2
1559 | Mg17Sr2 | 1.7 | 0.1714986 | 936.3684 | 0.0416239 | 1.272105 | 0.1104812 | 2.797626 | 2 | 1.776357e-15 | 40.26316 | 13.81015 | 0 | 2
1560 | MgZn2 | 1.386667 | 0.1087857 | 769.4533 | 0.1411052 | 1.536667 | 0.1602775 | 5.291979 | 8.666667 | 4.714045 | 61.66667 | 11.78511 | 0 | 2
1561 | Mo3Si | 1.4325 | 0.04534164 | 2593.75 | 0.2018361 | 2.095 | 0.1125833 | 4.675254 | 5.5 | 0.8660254 | 197.5 | 56.29165 | 0 | 2
1562 | Mo5Si3 | 1.41375 | 0.05136583 | 2442.625 | 0.2396211 | 2.0625 | 0.125872 | 5.500237 | 5.25 | 0.9682458 | 181.25 | 62.93598 | 0 | 2
1563 | MoSi2 | 1.37 | 0.05161363 | 2090 | 0.2726929 | 1.986667 | 0.1225652 | 5.291979 | 4.666667 | 0.942809 | 143.3333 | 61.28259 | 0 | 2
1564 | NaZn13 | 1.325 | 0.1224527 | 669.6936 | 0.1237562 | 1.598571 | 0.1854284 | 2.139347 | 11.21429 | 2.832933 | 65.45 | 16.40526 | 0 | 2
1565 | Ni50Nb50 | 1.425 | 0.122807 | 2239 | 0.2282269 | 1.755 | 0.155 | 5.762826 | 7.5 | 2.5 | 175 | 5 | 0 | 2
1566 | Ni3Sn | 1.3525 | 0.1312645 | 1422.27 | 0.3723202 | 1.9225 | 0.02165064 | 4.675254 | 8.5 | 2.598076 | 149.5 | 52.82755 | 0 | 2
1567 | Ni3Sn4 | 1.484286 | 0.136697 | 1029.189 | 0.5880248 | 1.938571 | 0.02474358 | 5.677698 | 6.571429 | 2.96923 | 110.2857 | 60.37434 | 0 | 2
1568 | Pd75Si25 | 1.3425 | 0.009676261 | 1792.7875 | 0.03406786 | 2.125 | 0.1299038 | 4.675254 | 8.5 | 2.598076 | 160 | 34.64102 | 0 | 2
1569 | Pd82Si18 | 1.3446 | 0.008571786 | 1802.661 | 0.03006092 | 2.146 | 0.1152562 | 3.919165 | 8.92 | 2.305125 | 165.6 | 30.735 | 0 | 2
1570 | Pd95Si5 | 1.3485 | 0.004848608 | 1820.9975 | 0.01688148 | 2.185 | 0.06538348 | 1.650456 | 9.7 | 1.30767 | 176 | 17.4356 | 0 | 2
1571 | Pt3Al | 1.3775 | 0.02200428 | 1764.4175 | 0.2719015 | 2.1125 | 0.2901185 | 4.675254 | 8.25 | 3.031089 | 191.5 | 66.68396 | 0 | 2
1572 | Pt5Al3 | 1.38625 | 0.02444624 | 1625.92625 | 0.3298885 | 2.02875 | 0.3243624 | 5.500237 | 7.375 | 3.38886 | 172.25 | 74.55493 | 0 | 2
1573 | PtAl2 | 1.406667 | 0.02345852 | 1302.78 | 0.400899 | 1.833333 | 0.315841 | 5.291979 | 5.333333 | 3.299832 | 127.3333 | 72.5963 | 0 | 2
1574 | Sb3Y4 | 1.892857 | 0.156865 | 1415.334 | 0.3130137 | 1.575714 | 0.4107435 | 5.677698 | 3.857143 | 0.9897433 | 41.42857 | 0.4948717 | 0 | 2
1575 | Sb3Y5 | 1.925 | 0.1508955 | 1463.2925 | 0.296179 | 1.53125 | 0.401822 | 5.500237 | 3.75 | 0.9682458 | 41.375 | 0.4841229 | 0 | 2
1576 | SbY | 1.85 | 0.1621622 | 1351.39 | 0.3312219 | 1.635 | 0.415 | 5.762826 | 4 | 1 | 41.5 | 0.5 | 0 | 2
1577 | Si2V | 1.366667 | 0.04829022 | 1852.333 | 0.1262282 | 1.81 | 0.1272792 | 5.291979 | 4.333333 | 0.4714045 | 120 | 28.28427 | 0 | 2
1578 | W6Fe7 | 1.356923 | 0.07715167 | 2680.538 | 0.3503807 | 2.074615 | 0.2642148 | 5.738204 | 7.076923 | 0.997037 | 234.6154 | 69.79259 | 0 | 2
1579 | Zr50Ni50 | 1.525 | 0.1803279 | 1928 | 0.1037344 | 1.62 | 0.29 | 5.762826 | 7 | 3 | 90 | 90 | 0 | 2
1580 | Zr70Pd30 | 1.665 | 0.1238534 | 2038.015 | 0.06744521 | 1.591 | 0.3986841 | 5.078726 | 5.8 | 2.749545 | 54 | 82.48636 | 0 | 2
1581 | ZrTi | 1.72 | 0.04651163 | 2034.5 | 0.04595724 | 1.435 | 0.105 | 5.762826 | 4 | 0 | 55 | 55 | 0 | 2
1582 | Al2B6Co20 | 1.219286 | 0.1078058 | 1832.676 | 0.1871575 | 1.895 | 0.1023125 | 6.3098 | 7.285714 | 2.710524 | 202.5714 | 66.80645 | 0 | 3
1583 | AlB2Ni7 | 1.214 | 0.1058861 | 1772.547 | 0.2095938 | 1.906 | 0.1111935 | 6.666319 | 7.9 | 3.207803 | 197.6 | 68.49701 | 0 | 3
1584 | AlBe4Mn | 1.205 | 0.09507418 | 1448.745 | 0.1593957 | 1.573333 | 0.01795055 | 7.212921 | 3 | 1.825742 | 119.3333 | 19.72027 | 0 | 3
1585 | AlBeTi | 1.4 | 0.1494889 | 1478.157 | 0.2810079 | 1.573333 | 0.02867442 | 9.133863 | 3 | 0.8164966 | 105.3333 | 22.291 | 0 | 3
1586 | Al2CaSi2 | 1.576 | 0.2569789 | 1271.188 | 0.2721229 | 1.604 | 0.32867 | 8.770606 | 3.2 | 0.7483315 | 73.8 | 30.3605 | 0 | 3
1587 | AlCoCu | 1.316667 | 0.06117998 | 1353.08 | 0.2518045 | 1.796667 | 0.1322456 | 9.133863 | 7.666667 | 3.399346 | 132 | 42.83301 | 0 | 3
1588 | Al6CoMn | 1.39125 | 0.04827566 | 1110.9775 | 0.2823555 | 1.63625 | 0.09419893 | 6.115961 | 4.25 | 2.222049 | 94.5 | 35.38008 | 0 | 3
1589 | Al85.8Co9.1Y5.1 | 1.45216 | 0.1157982 | 1053.55426 | 0.280225 | 1.61468 | 0.1198712 | 4.167755 | 3.546 | 1.725655 | 83.679 | 31.42871 | 0 | 3
1590 | Al18Cr2Mg3 | 1.445217 | 0.04427598 | 1040.498 | 0.3379874 | 1.575217 | 0.1036663 | 5.569492 | 3.130435 | 0.9465887 | 79.26087 | 26.98666 | 0 | 3
1591 | Al13Cr4Si4 | 1.39381 | 0.03375912 | 1314.434 | 0.3871705 | 1.674762 | 0.1109105 | 7.720252 | 3.761905 | 1.150766 | 96.57143 | 32.10188 | 0 | 3
1592 | Al170Cu20Hf10 | 1.3405 | 0.2329052 | 1054.5265 | 0.3379316 | 1.6235 | 0.1141611 | 4.3082 | 3.85 | 2.39322 | 84.1 | 20.0447 | 0 | 3
1593 | Al11Cu11Mg4 | 1.38 | 0.09066328 | 1111.371 | 0.1898853 | 1.686538 | 0.2087314 | 8.445629 | 6.230769 | 4.097914 | 98.30769 | 37.19054 | 0 | 3
1594 | Al2CuMg | 1.4275 | 0.08670328 | 1036.9275 | 0.1786893 | 1.6075 | 0.2086115 | 8.644238 | 4.75 | 3.63146 | 84.25 | 34.58594 | 0 | 3
1595 | Al6CuMg4 | 1.475455 | 0.07232794 | 968.2355 | 0.127323 | 1.527273 | 0.1831091 | 7.619489 | 3.363636 | 2.459591 | 70.54545 | 26.30715 | 0 | 3
1596 | Al7Cu3Mg6 | 1.46 | 0.08667158 | 1009.1 | 0.1660507 | 1.551875 | 0.2148028 | 8.67444 | 4.125 | 3.333073 | 76.375 | 33.5892 | 0 | 3
1597 | AlCuMg | 1.426667 | 0.100168 | 1071.413 | 0.1890305 | 1.606667 | 0.240878 | 9.133863 | 5.333333 | 4.027682 | 87 | 39.55587 | 0 | 3
1598 | Al21Cu2Mn3 | 1.398846 | 0.04587414 | 1033.67 | 0.2014657 | 1.625385 | 0.08153483 | 5.146177 | 4.076923 | 2.368431 | 86 | 20.93947 | 0 | 3
1599 | AlCu2Mn | 1.3025 | 0.05729294 | 1292.0025 | 0.1681204 | 1.74 | 0.1614001 | 8.644238 | 8 | 3.316625 | 119 | 26.13427 | 0 | 3
1600 | Al31Cu16Ni14 | 1.341475 | 0.06708129 | 1227.113 | 0.2651668 | 1.754918 | 0.1473551 | 8.586792 | 6.704918 | 3.782376 | 116.6557 | 43.63293 | 0 | 3
1602 | Al5CuTi2 | 1.46 | 0.08154713 | 1238.39 | 0.3457258 | 1.62875 | 0.1067049 | 7.484729 | 4.25 | 2.58602 | 92.5 | 22.99456 | 0 | 3
1603 | AlCu2Ti | 1.3925 | 0.1153911 | 1397.5025 | 0.2564752 | 1.7375 | 0.1643738 | 8.644238 | 7.25 | 3.76663 | 116.5 | 26.39602 | 0 | 3
1604 | Al85.5Fe9Ce5.5 | 1.43945 | 0.08116279 | 1020.01185 | 0.2457924 | 1.60285 | 0.1323268 | 4.241614 | 3.45 | 1.430909 | 81.49 | 30.4217 | 0 | 3
1605 | Al22Fe3Ti8 | 1.465455 | 0.07494146 | 1257.495 | 0.3653758 | 1.61303 | 0.07469067 | 6.915849 | 3.69697 | 1.424565 | 92.78788 | 28.31399 | 0 | 3
1606 | Al2FeTi | 1.44 | 0.0935569 | 1404.735 | 0.337075 | 1.6475 | 0.109173 | 8.644238 | 4.5 | 2.061553 | 108 | 38.39271 | 0 | 3
1607 | AlFe2Ti | 1.3975 | 0.1118175 | 1624.1175 | 0.2476803 | 1.7025 | 0.1298798 | 8.644238 | 5.75 | 2.277608 | 131.5 | 40.33299 | 0 | 3
1608 | Al70Fe20Zr10 | 1.433 | 0.0973501 | 1228.429 | 0.3727781 | 1.626 | 0.1313925 | 6.666319 | 4.1 | 1.972308 | 87.2 | 47.11008 | 0 | 3
1609 | Al5Hf4Ni16 | 1.086 | 0.4412056 | 1693.574 | 0.278157 | 1.7524 | 0.229561 | 7.488622 | 7.64 | 3.160759 | 148 | 43.8543 | 0 | 3
1610 | Al4In3Sn3 | 1.541 | 0.063013 | 653.837 | 0.3520386 | 1.766 | 0.1452033 | 9.053114 | 3.3 | 0.4582576 | 47.8 | 32.16769 | 0 | 3
1611 | Al8Li5Mg2 | 1.496 | 0.04788013 | 772.1473 | 0.2916662 | 1.36 | 0.286007 | 8.065543 | 2.2 | 0.9092121 | 50.2 | 29.50977 | 0 | 3
1612 | Al2Li3Si2 | 1.454286 | 0.06914013 | 943.1443 | 0.5414606 | 1.422857 | 0.3988811 | 8.970741 | 2.428571 | 1.293626 | 55 | 39.16996 | 0 | 3
1613 | Al9Mn4Si3 | 1.371875 | 0.04898077 | 1221.139375 | 0.2708858 | 1.649375 | 0.1229567 | 8.181695 | 4.1875 | 1.666536 | 91.5 | 18.755 | 0 | 3
1614 | AlMnSi | 1.343333 | 0.04721166 | 1379.823 | 0.2340774 | 1.686667 | 0.1528252 | 9.133863 | 4.666667 | 1.699673 | 98.66667 | 17.98765 | 0 | 3
1615 | Al3Nb10Ni9 | 1.433636 | 0.1132868 | 2084.2 | 0.3160752 | 1.728182 | 0.1513165 | 8.278562 | 6.772727 | 2.762275 | 161.2727 | 34.20019 | 0 | 3
1616 | AlNi6Ta | 1.31375 | 0.08876296 | 1823.93375 | 0.3356025 | 1.82125 | 0.15616 | 6.115961 | 8.5 | 2.645751 | 169.5 | 35.94092 | 0 | 3
1617 | AlNi2Ti | 1.3925 | 0.1153911 | 1582.6175 | 0.2431042 | 1.7425 | 0.1693185 | 8.644238 | 6.75 | 3.269174 | 136.5 | 45.13037 | 0 | 3
1618 | Al85.8Ni9.1Y5.1 | 1.45034 | 0.117362 | 1049.91426 | 0.2728978 | 1.61741 | 0.1260642 | 4.167755 | 3.637 | 2.013264 | 83.679 | 31.42871 | 0 | 3
1619 | Al87Ni5Y8 | 1.4786 | 0.1364918 | 1042.4389 | 0.2706845 | 1.5938 | 0.1280842 | 3.932546 | 3.35 | 1.525615 | 78.4 | 25.16029 | 0 | 3
1620 | Al85Ni10Zr5 | 1.4305 | 0.07020123 | 1072.6495 | 0.3162886 | 1.626 | 0.1125344 | 4.3082 | 3.75 | 2.094636 | 82.6 | 36.42582 | 0 | 3
1621 | Al16Ru8Ti6 | 1.453333 | 0.0673547 | 1581.251 | 0.4605139 | 1.753333 | 0.27067 | 8.393929 | 4.533333 | 2.124984 | 121.2 | 60.97344 | 0 | 3
1622 | AuCdSn | 1.5 | 0.07717225 | 812.21 | 0.4593577 | 2.063333 | 0.3546203 | 9.133863 | 9 | 3.559026 | 106.6667 | 80.40453 | 0 | 3
1623 | AuNi2Sn4 | 1.504286 | 0.1229297 | 973.3786 | 0.5691741 | 2.028571 | 0.2099271 | 7.945689 | 6.714286 | 3.149344 | 116 | 68.10077 | 0 | 3
1624 | B6CaNi11 | 1.222778 | 0.2513989 | 1900.611 | 0.1816652 | 1.902778 | 0.2271271 | 6.881815 | 7.222222 | 3.48896 | 217.6111 | 81.20833 | 0 | 3
1625 | BCaNi4 | 1.393333 | 0.3244958 | 1729.167 | 0.205845 | 1.78 | 0.3520417 | 7.212921 | 7.5 | 3.547299 | 176.1667 | 87.6364 | 0 | 3
1626 | B6Co20In3 | 1.241034 | 0.1296062 | 1749.56 | 0.2883619 | 1.902759 | 0.07624355 | 6.791833 | 7.137931 | 2.775809 | 190.3448 | 85.43934 | 0 | 3
1627 | B2CoMo2 | 1.234 | 0.1781788 | 2451.2 | 0.1715152 | 2.056 | 0.1030728 | 8.770606 | 5.4 | 2.244994 | 256 | 55.35341 | 0 | 3
1628 | BCoMo | 1.24 | 0.1622285 | 2337.333 | 0.1970476 | 2.026667 | 0.1146977 | 9.133863 | 6 | 2.44949 | 243.3333 | 57.92716 | 0 | 3
1629 | B2CoNb | 1.2075 | 0.2117376 | 2303.5 | 0.1519556 | 1.89 | 0.179722 | 8.644238 | 5 | 2.44949 | 247.5 | 72.58616 | 0 | 3
1630 | B6Co2Nb2 | 1.162 | 0.2118089 | 2312.4 | 0.1356087 | 1.92 | 0.1715809 | 7.900549 | 4.6 | 2.332381 | 262 | 71.10556 | 0 | 3
1631 | B6Co21Sb2 | 1.22931 | 0.1183059 | 1828.399 | 0.1874457 | 1.924828 | 0.07266459 | 6.186693 | 7.482759 | 2.499941 | 199.4483 | 70.64217 | 0 | 3
1632 | B6Co21V2 | 1.223103 | 0.108744 | 1916.621 | 0.1271506 | 1.895862 | 0.09672275 | 6.186693 | 7.482759 | 2.499941 | 207.5862 | 57.63471 | 0 | 3
1633 | B2CoW2 | 1.234 | 0.1781788 | 2770.8 | 0.2828651 | 2.136 | 0.192 | 8.770606 | 5.4 | 2.244994 | 288 | 54.18487 | 0 | 3
1634 | B2Co3Zr | 1.261667 | 0.2167453 | 2021.333 | 0.1304752 | 1.841667 | 0.239751 | 8.408815 | 6.166667 | 2.852874 | 196.6667 | 107.9609 | 0 | 3
1635 | B3FeNd2 | 1.31 | 0.2906784 | 1907.167 | 0.2481802 | 1.705 | 0.4063558 | 8.408815 | 3.833333 | 1.86339 | 199 | 129.4488 | 0 | 3
1636 | B4Fe4Nd | 1.198889 | 0.2162408 | 1992.222 | 0.177482 | 1.846667 | 0.2687419 | 8.022702 | 5.222222 | 2.48452 | 221.3333 | 97.36986 | 0 | 3
1637 | BFe14Nd2 | 1.310588 | 0.153129 | 1781.765 | 0.1223892 | 1.761176 | 0.2320974 | 4.808196 | 7.117647 | 1.9061 | 162.5882 | 59.23737 | 0 | 3
1638 | B6Hf2Ni21 | 1.107931 | 0.28919 | 1909.931 | 0.1554738 | 1.894828 | 0.1700836 | 6.186693 | 8.137931 | 3.025457 | 204.1379 | 61.72895 | 0 | 3
1639 | B4InNi15 | 1.212 | 0.1114808 | 1787.0875 | 0.222186 | 1.9295 | 0.06200605 | 5.715341 | 8.25 | 3.031089 | 199 | 71.96527 | 0 | 3
1640 | BIn2Ni7 | 1.287 | 0.1262501 | 1530.35 | 0.3790349 | 1.897 | 0.07000714 | 6.666319 | 7.9 | 3.207803 | 158 | 89.19641 | 0 | 3
1641 | B2MgNi7 | 1.231 | 0.1321633 | 1771.5 | 0.2110558 | 1.876 | 0.1955096 | 6.666319 | 7.8 | 3.37046 | 194.5 | 74.3791 | 0 | 3
1642 | B6Mn2Ni21 | 1.196207 | 0.09252983 | 1841.862 | 0.1432128 | 1.912069 | 0.1114908 | 6.186693 | 8.344828 | 2.831788 | 204.8276 | 60.721 | 0 | 3
1643 | B2Mo2Ni | 1.23 | 0.1783437 | 2443.2 | 0.1774389 | 2.062 | 0.09303763 | 8.770606 | 5.6 | 2.57682 | 256 | 55.35341 | 0 | 3
1644 | B6Ni21Sb2 | 1.214828 | 0.1165656 | 1799.433 | 0.1935341 | 1.946552 | 0.05926422 | 6.186693 | 8.206897 | 2.940552 | 199.4483 | 70.64217 | 0 | 3
1645 | B6Ni21Sn2 | 1.222414 | 0.131691 | 1771.937 | 0.2399275 | 1.940345 | 0.05242287 | 6.186693 | 8.137931 | 3.025457 | 200.5517 | 68.25893 | 0 | 3
1646 | B2NiTa | 1.1975 | 0.2061104 | 2428.5 | 0.2298072 | 1.8725 | 0.2215147 | 8.644238 | 5.25 | 2.861381 | 255 | 65.38348 | 0 | 3
1647 | B6Ni21Ta2 | 1.216897 | 0.1204864 | 1964 | 0.2231631 | 1.908621 | 0.1228322 | 6.186693 | 8.206897 | 2.940552 | 210.3448 | 56.23122 | 0 | 3
1648 | B6Ni20Ti3 | 1.234483 | 0.1416474 | 1878.31 | 0.13217 | 1.898621 | 0.1323976 | 6.791833 | 7.931034 | 3.095392 | 201.7241 | 63.95413 | 0 | 3
1649 | B6Ni21Zr2 | 1.232069 | 0.1531906 | 1883.862 | 0.1366525 | 1.896897 | 0.1628645 | 6.186693 | 8.137931 | 3.025457 | 196.5517 | 77.56092 | 0 | 3
1650 | Bi2CaMg2 | 1.816 | 0.1596195 | 810.08 | 0.2811347 | 1.532 | 0.4142173 | 8.770606 | 3.2 | 1.469694 | 33.8 | 10.47664 | 0 | 3
1651 | BiCuMg | 1.533333 | 0.1366283 | 941.8233 | 0.3527213 | 1.743333 | 0.3103045 | 9.133863 | 6 | 3.741657 | 72 | 48.42176 | 0 | 3
1652 | CaAl2Zn2 | 1.56 | 0.2663151 | 873.46 | 0.1852478 | 1.504 | 0.2526341 | 8.770606 | 6.4 | 4.586938 | 61.8 | 22.56014 | 0 | 3
1653 | CaAlZn | 1.696667 | 0.2870656 | 913.7167 | 0.1893106 | 1.42 | 0.2974335 | 9.133863 | 5.666667 | 4.496913 | 54.33333 | 26.51205 | 0 | 3
1654 | Ca7Mg6Si14 | 1.657037 | 0.2665827 | 1368.926 | 0.2459568 | 1.535556 | 0.3931104 | 8.519961 | 3.037037 | 0.9993139 | 66.25926 | 36.32935 | 0 | 3
1655 | Ca6.23Mg3.78Sn7 | 1.91037 | 0.1872646 | 821.3374 | 0.333526 | 1.463951 | 0.4305399 | 8.875217 | 2.823045 | 0.984219 | 40.09465 | 18.23812 | 0 | 3
1656 | Ca2Mg6Zn3 | 1.654545 | 0.2225376 | 895.0945 | 0.159534 | 1.346364 | 0.2183522 | 8.271795 | 4.727273 | 4.453618 | 46.72727 | 17.60729 | 0 | 3
1657 | Ca65Mg15Zn20 | 2.043 | 0.2294234 | 1001.736 | 0.1681471 | 1.1765 | 0.2603128 | 7.370066 | 4 | 4 | 31.8 | 21.456 | 0 | 3
1658 | CdIn3Na2 | 1.663333 | 0.1079191 | 437.535 | 0.1710856 | 1.481667 | 0.3913829 | 8.408815 | 3.833333 | 3.760171 | 9.1 | 14.98065 | 0 | 3
1659 | Cd5Li4Mg | 1.509 | 0.0398111 | 570.886 | 0.2360825 | 1.368 | 0.3352551 | 7.842999 | 6.6 | 5.407402 | 29.9 | 15.45607 | 0 | 3
1660 | Co5Cr2Mo3 | 1.346 | 0.06435782 | 2188.8 | 0.2231625 | 1.92 | 0.1777639 | 8.560535 | 7.5 | 1.5 | 191 | 26.62705 | 0 | 3
1664 | Cr6Fe18Mo5 | 1.314828 | 0.06023894 | 2074.414 | 0.1938797 | 1.851724 | 0.1558308 | 7.691064 | 7.241379 | 0.9704308 | 178.2759 | 23.93511 | 0 | 3
1666 | Cr9Mo21Ni20 | 1.3604 | 0.07328635 | 2299.92 | 0.2311621 | 1.97 | 0.1841195 | 8.642654 | 7.6 | 1.959592 | 197.4 | 28.62237 | 0 | 3
1667 | Cu2GeLi | 1.3675 | 0.09426964 | 1095.1575 | 0.3425454 | 1.6975 | 0.4166758 | 8.644238 | 6.75 | 4.380354 | 72.75 | 67.36236 | 0 | 3
1668 | CuGeLi2 | 1.445 | 0.08869208 | 869.1375 | 0.4816938 | 1.4675 | 0.4890488 | 8.644238 | 4.25 | 4.085034 | 40.5 | 57.62161 | 0 | 3
1669 | Cu2In3Sn1 | 1.478333 | 0.1113157 | 751.645 | 0.5713093 | 1.85 | 0.0728011 | 8.408815 | 5.833333 | 3.670453 | 56.33333 | 62.61434 | 0 | 3
1670 | CuMgSb | 1.466667 | 0.105382 | 1061.517 | 0.1974813 | 1.753333 | 0.3194092 | 9.133863 | 6 | 3.741657 | 75.66667 | 45.50702 | 0 | 3
1671 | Cu16Mg6Si7 | 1.33931 | 0.1016963 | 1347.287 | 0.1894691 | 1.777931 | 0.2389976 | 8.290558 | 7.448276 | 3.996431 | 110.6897 | 37.34102 | 0 | 3
1672 | Cu3MgSi | 1.334 | 0.1017504 | 1336.662 | 0.1817791 | 1.782 | 0.236 | 7.900549 | 7.8 | 3.969887 | 113 | 37.36308 | 0 | 3
1673 | Cu4MgSn | 1.376667 | 0.1307282 | 1143.193 | 0.2856555 | 1.811667 | 0.2254194 | 7.212921 | 8.333333 | 3.815174 | 110.5 | 41.88775 | 0 | 3
1674 | CuNiTi | 1.38 | 0.133223 | 1675.59 | 0.1438117 | 1.783333 | 0.1721111 | 9.133863 | 8.333333 | 3.091206 | 143.3333 | 28.67442 | 0 | 3
1675 | CuTiZn | 1.39 | 0.1274823 | 1330.483 | 0.3833115 | 1.696667 | 0.1506283 | 9.133863 | 9 | 3.559026 | 106.6667 | 28.67442 | 0 | 3
1676 | Cu50Zr45Al5 | 1.5065 | 0.1780552 | 1683.1585 | 0.245026 | 1.629 | 0.2774329 | 7.114196 | 7.45 | 3.556332 | 73.8 | 68.13487 | 0 | 3
1677 | Cu50Zr47Al3 | 1.5139 | 0.1790844 | 1707.0491 | 0.2359531 | 1.6234 | 0.2805681 | 6.70633 | 7.47 | 3.533992 | 72.28 | 68.91213 | 0 | 3
1678 | Cu51.5Zr40.5Al8 | 1.48715 | 0.1764585 | 1635.76915 | 0.2574772 | 1.64595 | 0.2716084 | 7.564684 | 7.525 | 3.590178 | 78.18 | 66.66309 | 0 | 3
1679 | Cu52.5Zr42.5Al5 | 1.49275 | 0.1788218 | 1663.90275 | 0.2459078 | 1.64325 | 0.2763457 | 7.081301 | 7.625 | 3.554487 | 77.3 | 67.84917 | 0 | 3
1680 | Cu53.2Zr41.8Al5 | 1.4889 | 0.1789528 | 1658.51114 | 0.2460574 | 1.64724 | 0.2759086 | 7.068135 | 7.674 | 3.552425 | 78.28 | 67.73656 | 0 | 3
1681 | Cu54Zr42.5Al3.5 | 1.49005 | 0.1801706 | 1670.26725 | 0.2400654 | 1.6476 | 0.2780652 | 6.765375 | 7.745 | 3.531285 | 78.26 | 68.27542 | 0 | 3
1682 | Cu55Zr40Al5 | 1.479 | 0.1791164 | 1644.647 | 0.2462383 | 1.6575 | 0.2745155 | 7.026272 | 7.8 | 3.544009 | 80.8 | 67.38071 | 0 | 3
1683 | Cu58.1Zr35.9Al6 | 1.45825 | 0.1777325 | 1608.82457 | 0.2492121 | 1.67797 | 0.2690498 | 7.084041 | 8.007 | 3.531707 | 85.9 | 65.99508 | 0 | 3
1684 | Cu58.7Zr36.3Al3.5 | 1.459086 | 0.1799171 | 1626.545 | 0.2403138 | 1.679635 | 0.2723272 | 6.609056 | 8.136041 | 3.482774 | 86.13198 | 66.83507 | 0 | 3
1685 | Cu59.6Zr36.9Al3.5 | 1.45925 | 0.1799713 | 1627.13437 | 0.2401219 | 1.67952 | 0.2724338 | 6.598412 | 8.137 | 3.481987 | 86.1 | 66.86217 | 0 | 3
1686 | Cu60.3Zr37.2Al2.5 | 1.4591 | 0.1808311 | 1633.68806 | 0.2363264 | 1.68071 | 0.273637 | 6.361031 | 8.196 | 3.459131 | 86.32 | 67.17185 | 0 | 3
1687 | Cu60Zr30Ti10 | 1.454 | 0.1744575 | 1647.162 | 0.2174116 | 1.693 | 0.2599635 | 7.465521 | 8.2 | 3.429286 | 95 | 62.80923 | 0 | 3
1689 | Fe91Hf7B2 | 1.1662 | 0.2764 | 1870.39 | 0.1015155 | 1.7971 | 0.1395084 | 2.911657 | 7.62 | 1.214743 | 168.8 | 26.46809 | 1 | 3
1691 | Fe89Zr5B6 | 1.2702 | 0.1090314 | 1859.07 | 0.07610119 | 1.8176 | 0.1224428 | 3.511055 | 7.5 | 1.431782 | 170.5 | 52.8654 | 1 | 3
1692 | Fe89Zr7B4 | 1.2866 | 0.1174651 | 1854.67 | 0.06959786 | 1.8034 | 0.136222 | 3.480393 | 7.52 | 1.374627 | 164.1 | 53.74188 | 1 | 3
1693 | Gd56Al24Co20 | 1.6052 | 0.1408103 | 1465.7928 | 0.2095728 | 1.4344 | 0.279071 | 8.223326 | 4.2 | 2.4 | 75.52 | 54.51247 | 0 | 3
1694 | La55Al25Cu20 | 1.8395 | 0.2429009 | 1161.0715 | 0.1255492 | 1.3875 | 0.3322179 | 8.291315 | 4.6 | 3.2 | 62.4 | 43.6055 | 0 | 3
1695 | La66Al14Cu20 | 1.9286 | 0.2265507 | 1189.6198 | 0.1024304 | 1.3314 | 0.3329685 | 7.244683 | 4.6 | 3.2 | 57.12 | 44.53522 | 0 | 3
1696 | La55Al25Ni20 | 1.8395 | 0.2429009 | 1235.1175 | 0.2177164 | 1.3895 | 0.3353129 | 8.291315 | 4.4 | 2.8 | 70.4 | 58.30129 | 0 | 3
1697 | Mg32Al24.5Zn24.5 | 1.45179 | 0.09176377 | 856.5022 | 0.126053 | 1.50358 | 0.157208 | 9.064503 | 5.32716 | 4.413546 | 61.93827 | 13.88564 | 0 | 3
1698 | Mg65Cu25Gd10 | 1.5325 | 0.1131507 | 1097.9925 | 0.2241836 | 1.4465 | 0.2638233 | 7.123776 | 4.35 | 3.850649 | 68.05 | 41.59144 | 0 | 3
1699 | Mg65Cu25Y10 | 1.5675 | 0.1560311 | 1119.2925 | 0.2611835 | 1.4485 | 0.2620167 | 7.123776 | 4.35 | 3.850649 | 68.35 | 41.3839 | 0 | 3
1700 | Mg65Ni20Nd15 | 1.5645 | 0.1128563 | 1139.65 | 0.2820382 | 1.4045 | 0.2596242 | 7.370066 | 3.75 | 3.14444 | 70.05 | 55.16201 | 0 | 3
1701 | Mg70Ni15Nd15 | 1.582 | 0.1018974 | 1099.4 | 0.2678775 | 1.3745 | 0.2327547 | 6.807574 | 3.35 | 2.815582 | 63.3 | 49.23627 | 0 | 3
1702 | Mg75Ni15Nd10 | 1.5705 | 0.09613455 | 1080.85 | 0.271402 | 1.383 | 0.2270705 | 6.074109 | 3.3 | 2.830194 | 63.95 | 48.90345 | 0 | 3
1703 | Mg80Ni10Nd10 | 1.588 | 0.08305661 | 1040.6 | 0.2445074 | 1.353 | 0.1924604 | 5.312911 | 2.9 | 2.385372 | 57.2 | 41.11642 | 0 | 3
1704 | Mg2Ni9Y | 1.383333 | 0.1914488 | 1599.75 | 0.189577 | 1.7525 | 0.2736215 | 5.998249 | 8.083333 | 3.328121 | 145.9167 | 59.04159 | 0 | 3
1705 | MgNi4Y | 1.458333 | 0.2294981 | 1605.667 | 0.1908221 | 1.695 | 0.3051639 | 7.212921 | 7.5 | 3.547299 | 134.3333 | 64.59274 | 0 | 3
1706 | Mg70Ni20Y10 | 1.585 | 0.1473223 | 1171.6 | 0.3245007 | 1.421 | 0.2459451 | 6.666319 | 3.7 | 3.163858 | 71.6 | 54.21291 | 0 | 3
1707 | MoRhRu | 1.39 | 0.04111853 | 2580 | 0.1045396 | 2.213333 | 0.04988877 | 9.133863 | 7.666667 | 1.247219 | 276.6667 | 73.18166 | 1 | 3
1708 | Nd60Fe30Al10 | 1.619 | 0.1621874 | 1413.047 | 0.1989261 | 1.394 | 0.3168659 | 7.465521 | 4.5 | 2.291288 | 77.8 | 61.71839 | 0 | 3
1709 | Ni45Ti20Zr35 | 1.5205 | 0.1652393 | 1910.6 | 0.09323358 | 1.633 | 0.2615167 | 8.718508 | 6.7 | 2.984962 | 103 | 79.94373 | 0 | 3
1710 | Ni57.5Zr35Al7.5 | 1.456 | 0.1762703 | 1808.41025 | 0.1721156 | 1.6845 | 0.2713664 | 7.315524 | 7.375 | 3.063393 | 109.2 | 84.49 | 0 | 3
1711 | Pd77.5Cu6Si16.5 | 1.33905 | 0.01872361 | 1776.55995 | 0.06636625 | 2.1325 | 0.1252747 | 5.517542 | 9.07 | 2.266076 | 164.4 | 30.14366 | 0 | 3
1712 | Pd77Cu6Si17 | 1.3389 | 0.01874346 | 1775.8547 | 0.0664555 | 2.131 | 0.1262498 | 5.58109 | 9.04 | 2.29312 | 164 | 30.46309 | 0 | 3
1713 | Pd78Cu6Si16 | 1.3392 | 0.01870307 | 1777.2652 | 0.06627463 | 2.134 | 0.1242739 | 5.452467 | 9.1 | 2.238303 | 164.8 | 29.81543 | 0 | 3
1714 | Pd73Fe7Si20 | 1.3377 | 0.01824562 | 1798.6465 | 0.03112858 | 2.1141 | 0.1421414 | 6.133858 | 8.66 | 2.384198 | 163.3 | 31.75075 | 0 | 3
1715 | Pd48Ni32P20 | 1.048 | 0.5017451 | 1493.884 | 0.3948922 | 2.1052 | 0.1339588 | 8.636681 | 9 | 2 | 146.2 | 67.6 | 0 | 3
1716 | Pd60Ni15P25 | 0.9975 | 0.5783938 | 1435.355 | 0.4503688 | 2.154 | 0.1025865 | 7.795514 | 8.75 | 2.165064 | 137.75 | 73.17915 | 0 | 3
1717 | Sm2Fe17Ni3 | 1.308636 | 0.1211808 | 1757.332 | 0.07589416 | 1.780909 | 0.1950969 | 5.727657 | 7.818182 | 1.668869 | 159.3636 | 38.52926 | 0 | 3
1718 | Y60Fe30Al10 | 1.811 | 0.2306961 | 1716.047 | 0.1520437 | 1.442 | 0.2784888 | 7.465521 | 4.5 | 2.291288 | 83.2 | 57.74045 | 0 | 3
1719 | Zr66Al8Ni26 | 1.6274 | 0.1502786 | 1928.4376 | 0.1765577 | 1.5032 | 0.2524634 | 6.871834 | 5.48 | 2.692508 | 52.88 | 78.03708 | 0 | 3
1720 | Zr60Al15Ni25 | 1.607 | 0.1510366 | 1848.8205 | 0.2269748 | 1.517 | 0.246761 | 7.795514 | 5.35 | 2.706936 | 56.4 | 76.06208 | 0 | 3
1721 | AlCoCuNi | 1.3 | 0.05807565 | 1446.81 | 0.2327726 | 1.825 | 0.1245994 | 11.52565 | 8.25 | 3.112475 | 144 | 42.52058 | 1 | 4
1726 | AlCrCuFe | 1.3225 | 0.05540397 | 1570.56 | 0.2987125 | 1.75 | 0.1189538 | 11.52565 | 7 | 2.915476 | 136.5 | 36.56159 | 0 | 4
1727 | Al0.15CrFe1.5Ni0.5 | 1.295079 | 0.0403662 | 1873.181 | 0.1482552 | 1.778254 | 0.09908373 | 9.600061 | 7.444444 | 1.66931 | 163.9365 | 20.77535 | 1 | 4
1728 | Al0.2CrFe1.5Ni0.5 | 1.2971875 | 0.04201372 | 1858.498125 | 0.160971 | 1.775625 | 0.1004968 | 9.827008 | 7.375 | 1.74553 | 162.5625 | 23.3197 | 1 | 4
1729 | Al0.3CrFe1.5Ni0.5 | 1.301212 | 0.04480201 | 1830.467 | 0.1827736 | 1.770606 | 0.1029545 | 10.17712 | 7.242424 | 1.875363 | 159.9394 | 27.34066 | 0 | 4
1730 | Al0.4CrFe1.5Ni0.5 | 1.305 | 0.0470629 | 1804.085 | 0.2010869 | 1.765882 | 0.1049963 | 10.43096 | 7.117647 | 1.981751 | 157.4706 | 30.44111 | 0 | 4
1731 | AlCrFe2Ni2 | 1.3 | 0.05217177 | 1698.578 | 0.2208273 | 1.791667 | 0.1163925 | 11.0548 | 7.5 | 2.43242 | 156 | 36.42344 | 0 | 4
1733 | Sm60Al10Cu5Co15Fe10 | 1.608 | 0.1564719 | 1414.6255 | 0.1740916 | 1.423 | 0.3180739 | 9.988165 | 4.8 | 2.803569 | 81.4 | 59.56543 | 0 | 5
1734 | AlCuNiTi | 1.3925 | 0.1153911 | 1490.06 | 0.257146 | 1.74 | 0.1668832 | 11.52565 | 7 | 3.535534 | 126.5 | 38.29817 | 1 | 4
1735 | Al13Fe36Mn33Ni18 | 1.2869 | 0.04384299 | 1585.6211 | 0.1769123 | 1.7234 | 0.1481636 | 10.87093 | 7.38 | 1.978788 | 143.08 | 35.59485 | 0 | 4
1737 | Al86Y4.5Ni8La1.5 | 1.46015 | 0.1278555 | 1039.8742 | 0.2614253 | 1.6088 | 0.1339573 | 4.442259 | 3.56 | 1.899052 | 82.025 | 30.30948 | 0 | 4
1738 | Au46Ag5Cu29Si20 | 1.3349 | 0.04515266 | 1408.0716 | 0.1006742 | 2.1959 | 0.3176542 | 9.875876 | 9.6 | 2.8 | 166.8 | 51.24217 | 0 | 4
1739 | Au52Pd2.3Cu29.2Si16.5 | 1.33665 | 0.04564431 | 1412.28059 | 0.1006795 | 2.2397 | 0.3156991 | 9.008675 | 9.822 | 2.592357 | 175.92 | 48.35859 | 0 | 4
1740 | Ce68Al10Fe2Cu20 | 1.6966 | 0.1599936 | 1129.401 | 0.1424412 | 1.3392 | 0.3282124 | 7.421384 | 4.7 | 3.226453 | 53.96 | 49.93034 | 0 | 4
1741 | Ce60Al10Ni10Cu20 | 1.646 | 0.17667 | 1180.301 | 0.1886079 | 1.404 | 0.356993 | 9.053114 | 5.3 | 3.522783 | 66.8 | 59.71398 | 0 | 4
1742 | Ce60Al15Ni15Cu10 | 1.655 | 0.1698036 | 1177.5975 | 0.215575 | 1.39 | 0.3428848 | 9.194368 | 4.85 | 3.213643 | 65.6 | 60.60891 | 0 | 4
1743 | Ce65Al12.5Ni12.5Cu10 | 1.682 | 0.1632643 | 1164.61075 | 0.2027977 | 1.358 | 0.334994 | 8.564482 | 4.675 | 3.117591 | 60.3 | 58.39957 | 0 | 4
1744 | Ce70Al10Ni10Cu10 | 1.709 | 0.1552424 | 1151.624 | 0.1878099 | 1.326 | 0.3237653 | 7.818885 | 4.5 | 3.008322 | 55 | 55.60036 | 0 | 4
1745 | CoCrCuFe | 1.2825 | 0.030883 | 1779.1925 | 0.1637158 | 1.8175 | 0.09443913 | 11.52565 | 8.5 | 1.802776 | 162.5 | 14.7902 | 1 | 4
1746 | Co0.25Cr0.25FeMn | 1.278 | 0.02004108 | 1726.8 | 0.116998 | 1.706 | 0.1382896 | 9.923171 | 7.5 | 0.8062258 | 150 | 24.8998 | 1 | 4
1747 | CoCr2FeNi | 1.296 | 0.03436892 | 1933.4 | 0.1050234 | 1.788 | 0.1075918 | 11.07574 | 7.8 | 1.6 | 170 | 8.944272 | 1 | 4
1750 | CoCuFeNi | 1.2575 | 0.006593687 | 1666.1925 | 0.1083132 | 1.88 | 0.03082207 | 11.52565 | 9.5 | 1.118034 | 167.5 | 16.3936 | 1 | 4
1755 | CoFeNiV | 1.31 | 0.06632881 | 1872.5 | 0.09701159 | 1.8125 | 0.109173 | 11.52565 | 8 | 1.870829 | 172.5 | 8.291562 | 1 | 4
1756 | CoFeReRu | 1.325 | 0.04728288 | 2411.25 | 0.2865917 | 1.9525 | 0.1451508 | 11.52565 | 8 | 0.7071068 | 235 | 80.1561 | 1 | 4
1757 | CoFeSiB | 1.2075 | 0.1103929 | 1903.5 | 0.136835 | 1.9125 | 0.07790218 | 11.52565 | 6 | 2.54951 | 192.5 | 79.80445 | 0 | 4
1758 | Co43Fe20Ta5.5B31.5 | 1.1937 | 0.135016 | 2043.01 | 0.1946309 | 1.8995 | 0.1269872 | 10.04498 | 6.69 | 2.66156 | 223.2 | 65.95271 | 0 | 4
1759 | Co63Fe9Zr8B20 | 1.2535 | 0.1576043 | 1916.67 | 0.1231475 | 1.8635 | 0.1710928 | 8.577914 | 7.31 | 2.536513 | 192.7 | 79.74779 | 0 | 4
1760 | Cr45Co34Nb7B14 | 1.2885 | 0.1149428 | 2103.34 | 0.1332324 | 1.7838 | 0.1469611 | 9.873106 | 6.53 | 2.027092 | 189.9 | 53.22584 | 0 | 4
1761 | Cr50Co29Nb7B14 | 1.2925 | 0.1149939 | 2123.94 | 0.1270153 | 1.7728 | 0.147581 | 9.702115 | 6.38 | 1.94823 | 188.9 | 53.58908 | 0 | 4
1762 | Cr55Co24Nb7B14 | 1.2965 | 0.1149604 | 2144.54 | 0.1199539 | 1.7618 | 0.1473796 | 9.417453 | 6.23 | 1.853942 | 187.9 | 53.93135 | 0 | 4
1763 | Cr0.66FeMnNi | 1.278962 | 0.02750766 | 1775.082 | 0.1239916 | 1.744699 | 0.1452745 | 11.41007 | 7.912568 | 1.442147 | 157.2678 | 23.79717 | 1 | 4
1764 | CrFe1.5MnNi0.5 | 1.28625 | 0.02958861 | 1819.875 | 0.1301935 | 1.7275 | 0.1308386 | 10.98187 | 7.5 | 1.224745 | 156.25 | 21.75862 | 1 | 4
1765 | CrNbTiZr | 1.5975 | 0.1009723 | 2249.75 | 0.1343197 | 1.5325 | 0.1243734 | 11.52565 | 4.75 | 0.8291562 | 110 | 67.45369 | 1 | 4
1767 | Cu90Mn90Ni90Al10 | 1.266071 | 0.02722546 | 1513.443 | 0.1229226 | 1.780357 | 0.1676195 | 10.08864 | 9.107143 | 2.041346 | 144.1429 | 27.78452 | 1 | 4
1768 | Cu95Mn95Ni95Al5 | 1.262931 | 0.02074232 | 1524.553 | 0.1111317 | 1.783621 | 0.1675348 | 9.700528 | 9.224138 | 1.875827 | 145.4483 | 26.38389 | 1 | 4
1769 | Cu90Mn90Ni90Sn10 | 1.274286 | 0.05926349 | 1498.143 | 0.1616882 | 1.792857 | 0.1674996 | 10.08864 | 9.142857 | 1.94044 | 143.5 | 29.50847 | 1 | 4
1770 | Cu95Mn95Ni95Sn5 | 1.266897 | 0.04256248 | 1517.167 | 0.1327217 | 1.789655 | 0.1674758 | 9.700528 | 9.241379 | 1.822374 | 145.1379 | 27.28929 | 1 | 4
1771 | Cu75Mn75Ni75Zn25 | 1.262 | 0.01164575 | 1450.699 | 0.2004001 | 1.773 | 0.1640152 | 10.92322 | 9.6 | 1.8 | 139 | 33 | 1 | 4
1772 | Cu80Mn80Ni80Zn20 | 1.261538 | 0.01156931 | 1470.135 | 0.1819792 | 1.776154 | 0.1649027 | 10.68593 | 9.538462 | 1.780898 | 140.7692 | 31.49152 | 1 | 4
1773 | CuNiCoFe | 1.2575 | 0.006593687 | 1666.1925 | 0.1083132 | 1.88 | 0.03082207 | 11.52565 | 9.5 | 1.118034 | 167.5 | 16.3936 | 1 | 4
1774 | Cu54Ni6Zr22Ti18 | 1.4412 | 0.1661959 | 1654.4158 | 0.202258 | 1.7104 | 0.2426187 | 9.505537 | 8.14 | 3.388274 | 106.2 | 58.54537 | 0 | 4
1775 | Cu47Ti34Zr11Ni8 | 1.4431 | 0.1513454 | 1670.4119 | 0.183673 | 1.7157 | 0.2141133 | 9.698401 | 7.77 | 3.420102 | 117.6 | 45.69726 | 0 | 4
1776 | Cu48Ti34Zr10Ni8 | 1.4376 | 0.1504343 | 1662.7096 | 0.1833678 | 1.7214 | 0.2113387 | 9.572883 | 7.84 | 3.413854 | 119 | 44.19276 | 0 | 4
1777 | Cu43Zr43Al7Ag7 | 1.5082 | 0.1714432 | 1650.6691 | 0.2591358 | 1.6367 | 0.276279 | 9.129692 | 7.43 | 3.578421 | 72.52 | 65.36949 | 0 | 4
1778 | Cu46Zr42Al7Y5 | 1.5386 | 0.1911845 | 1673.6271 | 0.2476132 | 1.6063 | 0.2814344 | 8.791958 | 7.1 | 3.612478 | 71.77 | 65.98058 | 0 | 4
1779 | Cu60Zr20Hf10Ti10 | 1.274 | 0.3775698 | 1684.962 | 0.2500082 | 1.69 | 0.2642726 | 9.053114 | 8.2 | 3.429286 | 106 | 54.25864 | 0 | 4
1780 | Cu54Zr27Ti9Be10 | 1.4216 | 0.1825641 | 1638.4458 | 0.2079652 | 1.6807 | 0.2493682 | 9.421709 | 7.58 | 3.747479 | 98.5 | 60.50413 | 0 | 4
1781 | Fe81B13.5Si3.5C2 | 1.2175 | 0.08698516 | 1919.395 | 0.1717565 | 1.8752 | 0.120208 | 5.292639 | 7.105 | 1.858487 | 185.06 | 57.9446 | 0 | 4
1782 | Fe79B13Si5Mo3 | 1.2329 | 0.08491592 | 1907.16 | 0.1329869 | 1.8707 | 0.08711205 | 5.873281 | 7.09 | 1.828086 | 187.8 | 54.41654 | 0 | 4
1783 | Fe80Ni80P14B6 | 1.148222 | 0.2935935 | 1675.834 | 0.2445359 | 1.900556 | 0.09703792 | 8.587005 | 8.488889 | 1.75274 | 167.0778 | 52.46146 | 0 | 4
1784 | Fe75P16B6Al3 | 1.0467 | 0.4420548 | 1577.9021 | 0.3711929 | 1.8936 | 0.144184 | 6.509662 | 7.07 | 1.680803 | 150.74 | 72.72615 | 0 | 4
1785 | Gd36Al24Co20Nd20 | 1.6112 | 0.1436526 | 1407.3928 | 0.2178084 | 1.4224 | 0.2899694 | 11.2578 | 4.2 | 2.4 | 74.32 | 55.38427 | 0 | 4
1786 | Gd40Al24Co20Y16 | 1.6612 | 0.1799597 | 1499.8728 | 0.2197729 | 1.4376 | 0.2764674 | 11.00877 | 4.2 | 2.4 | 76 | 54.19225 | 0 | 4
1787 | Gd46Al24Co20Y20 | 1.686545 | 0.1782166 | 1515.448 | 0.2109469 | 1.416727 | 0.2717556 | 10.94672 | 4.090909 | 2.314168 | 72.65455 | 52.74405 | 0 | 4
1788 | Gd50Al24Co20Y6 | 1.6262 | 0.1581933 | 1478.5728 | 0.2138707 | 1.4356 | 0.2781019 | 9.808639 | 4.2 | 2.4 | 75.7 | 54.39311 | 0 | 4
1789 | Gd60Cu20Ni10Al10 | 1.598 | 0.1578609 | 1489.301 | 0.1434828 | 1.452 | 0.3189295 | 9.053114 | 5.3 | 3.522783 | 76.4 | 52.60266 | 0 | 4
1792 | Ho35Al24Co20Y21 | 1.6682 | 0.1873742 | 1566.8728 | 0.2274852 | 1.4491 | 0.2667812 | 11.30346 | 4.2 | 2.4 | 76.85 | 53.60343 | 0 | 4
1793 | La55Al25Ni10Cu10 | 1.8395 | 0.2429009 | 1198.0945 | 0.1831509 | 1.3885 | 0.3337705 | 9.443881 | 4.5 | 3.008322 | 66.4 | 51.63565 | 0 | 4
1794 | La55Al25Ni15Cu5 | 1.8395 | 0.2429009 | 1216.606 | 0.2022969 | 1.389 | 0.334543 | 9.226366 | 4.45 | 2.906458 | 68.4 | 55.10572 | 0 | 4
1795 | La55Al25Ni5Cu15 | 1.8395 | 0.2429009 | 1179.583 | 0.1586973 | 1.388 | 0.3329955 | 9.226366 | 4.55 | 3.106042 | 64.4 | 47.83137 | 0 | 4
1796 | Mg54Cu26.5Ag8.5Gd11 | 1.51055 | 0.120215 | 1137.6581 | 0.2164491 | 1.50695 | 0.2957401 | 9.453029 | 5.26 | 4.222843 | 74.08 | 42.52639 | 0 | 4
1797 | Mg65Cu15Ag10Y10 | 1.5805 | 0.1457775 | 1107.0085 | 0.2570339 | 1.4515 | 0.2672878 | 8.522631 | 4.35 | 3.850649 | 64.35 | 35.82496 | 0 | 4
1798 | Mg65Cu20Ni5Gd10 | 1.5325 | 0.1131507 | 1116.504 | 0.2480802 | 1.447 | 0.2646904 | 8.163862 | 4.3 | 3.769615 | 70.05 | 45.75639 | 0 | 4
1799 | Mg60Cu29Y10Si | 1.5507 | 0.1633044 | 1144.3233 | 0.2598343 | 1.478 | 0.2775176 | 7.830035 | 4.73 | 4.022077 | 72.7 | 43.37983 | 0 | 4
1800 | Mg65Cu15Zn10Y10 | 1.5705 | 0.1533403 | 1052.7835 | 0.2905281 | 1.4235 | 0.2273824 | 8.522631 | 4.45 | 4.030819 | 61.35 | 33.91943 | 0 | 4
1804 | Mo0.7NbTi0.3Zr | 1.640333 | 0.07665355 | 2495.833 | 0.1470961 | 1.634667 | 0.3108562 | 10.82677 | 4.8 | 0.7916228 | 121.3333 | 92.00483 | 0 | 4
1805 | MoNbTiZr | 1.6275 | 0.07235985 | 2428.75 | 0.1659595 | 1.6575 | 0.3069507 | 11.52565 | 4.75 | 0.8291562 | 127.5 | 84.96323 | 1 | 4
1806 | MoPdRhRu | 1.38 | 0.03800032 | 2392.0125 | 0.1675241 | 2.21 | 0.04358899 | 11.52565 | 8.25 | 1.47902 | 252.5 | 75.95229 | 1 | 4
1809 | NbTaVW | 1.5275 | 0.04124256 | 2979.5 | 0.1910003 | 1.7725 | 0.3425912 | 11.52565 | 5.25 | 0.4330127 | 210 | 59.58188 | 1 | 4
1810 | NbTiV0.3Mo | 1.56 | 0.04876802 | 2497.545 | 0.1652222 | 1.754242 | 0.2690953 | 10.83626 | 5 | 0.7784989 | 169.0909 | 46.79832 | 1 | 4
1811 | NbTiV0.3Mo0.1 | 1.59375 | 0.03858579 | 2348.125 | 0.1661834 | 1.602083 | 0.1211397 | 9.32753 | 4.625 | 0.5636562 | 146.25 | 33.14268 | 1 | 4
1812 | NbTiV0.3Mo0.3 | 1.584231 | 0.04271019 | 2390.269 | 0.1683211 | 1.645 | 0.188807 | 10.25408 | 4.730769 | 0.6538462 | 152.6923 | 38.88422 | 1 | 4
1813 | NbTiV0.3Mo0.5 | 1.576071 | 0.04538575 | 2426.393 | 0.1685591 | 1.681786 | 0.2251516 | 10.66181 | 4.821429 | 0.7098074 | 158.2143 | 42.43092 | 1 | 4
1814 | NbTiV0.3Mo0.7 | 1.569 | 0.04716236 | 2457.7 | 0.1676856 | 1.713667 | 0.2480791 | 10.82677 | 4.9 | 0.746101 | 163 | 44.73254 | 1 | 4
1815 | NbTiV0.3Mo1.3 | 1.5525 | 0.04957778 | 2530.75 | 0.1620641 | 1.788056 | 0.2809885 | 10.69615 | 5.083333 | 0.7949493 | 174.1667 | 47.8641 | 1 | 4
1816 | NbTiV0.3Mo1.5 | 1.548158 | 0.04983236 | 2549.974 | 0.1597863 | 1.807632 | 0.2858269 | 10.55878 | 5.131579 | 0.8003635 | 177.1053 | 48.22687 | 1 | 4
1820 | Ni60Al10Ni10Cu20 | 1.295 | 0.06018709 | 1344.2525 | 0.2092121 | 1.83 | 0.1270827 | 8.644238 | 8.75 | 3.344772 | 134 | 37.25587 | 0 | 3
1821 | Ni50Nb20Hf10Ti20 | 1.273 | 0.3605314 | 2052.8 | 0.2026196 | 1.713 | 0.2121344 | 10.14813 | 7.2 | 2.821347 | 157 | 31 | 0 | 4
1822 | Ni50Nb20Hf2.5Ti17.5 | 1.368889 | 0.2143118 | 2018.139 | 0.2064317 | 1.752222 | 0.1828039 | 8.968758 | 7.555556 | 2.753225 | 162.2222 | 28.19684 | 0 | 4
1823 | Ni50Nb20Hf5Ti25 | 1.355 | 0.2657083 | 2024.55 | 0.1991499 | 1.725 | 0.1944865 | 9.684325 | 7.2 | 2.821347 | 157 | 31 | 0 | 4
1824 | Ni55Nb20Hf10Ti15 | 1.2535 | 0.3599268 | 2042.15 | 0.2063293 | 1.7315 | 0.2123741 | 9.69017 | 7.5 | 2.783882 | 160.5 | 29.40663 | 0 | 4
1825 | Ni55Nb20Hf5Ti20 | 1.3355 | 0.2655118 | 2013.9 | 0.2026115 | 1.7435 | 0.1936046 | 9.331402 | 7.5 | 2.783882 | 160.5 | 29.40663 | 0 | 4
1826 | Ni60Nb10Hf5Ti25 | 1.32 | 0.2662316 | 1922.35 | 0.1711778 | 1.756 | 0.1967841 | 8.589311 | 7.7 | 2.830194 | 158 | 31.55947 | 0 | 4
1827 | Ni60Nb15Hf10Ti15 | 1.236 | 0.3593217 | 1991.05 | 0.1976145 | 1.747 | 0.2135205 | 9.194368 | 7.75 | 2.772634 | 161 | 29.64793 | 0 | 4
1828 | Ni60Nb15Hf5Ti20 | 1.318 | 0.2653327 | 1962.8 | 0.1912264 | 1.759 | 0.1939046 | 8.8356 | 7.75 | 2.772634 | 161 | 29.64793 | 0 | 4
1829 | Ni60Nb20Hf10Ti10 | 1.234 | 0.3584963 | 2031.5 | 0.2099132 | 1.75 | 0.2109976 | 9.053114 | 7.8 | 2.712932 | 164 | 27.27636 | 0 | 4
1830 | Ni60Nb20Hf15Ti5 | 1.152 | 0.439956 | 2059.75 | 0.2126781 | 1.738 | 0.2286832 | 8.8356 | 7.8 | 2.712932 | 164 | 27.27636 | 0 | 4
1831 | Ni60Nb20Hf5Ti15 | 1.316 | 0.2644159 | 2003.25 | 0.2059441 | 1.762 | 0.1909345 | 8.8356 | 7.8 | 2.712932 | 164 | 27.27636 | 0 | 4
1832 | Ni75Nb5P16B4 | 1.0567 | 0.4455616 | 1578.188 | 0.3820625 | 1.9445 | 0.1297488 | 6.54741 | 8.67 | 2.332617 | 158.06 | 69.83836 | 0 | 4
1833 | Ni45Ti20Zr25Al10 | 1.4835 | 0.1577448 | 1791.147 | 0.1836583 | 1.661 | 0.2418243 | 10.45941 | 6.6 | 3.088689 | 110.6 | 73.11115 | 0 | 4
1834 | Ni45Ti20Zr27Al8 | 1.4909 | 0.1596495 | 1815.0376 | 0.1699941 | 1.6554 | 0.2461439 | 10.28271 | 6.62 | 3.068485 | 109.08 | 74.58977 | 0 | 4
1835 | Ni46Ti20Zr23Al12 | 1.473861 | 0.1558173 | 1766.868 | 0.1951683 | 1.66901 | 0.237343 | 10.54971 | 6.613861 | 3.111684 | 112.7921 | 71.53097 | 0 | 4
1836 | Ni57.5Zr24Nb11Al7.5 | 1.434 | 0.1630204 | 1876.83025 | 0.2251025 | 1.7142 | 0.2443754 | 9.126899 | 7.485 | 2.956311 | 127.9 | 76.70587 | 0 | 4
1837 | Ni57.5Zr26Nb9Al7.5 | 1.438 | 0.1656785 | 1864.39025 | 0.2174424 | 1.7088 | 0.249763 | 8.974305 | 7.465 | 2.976369 | 124.5 | 78.51083 | 0 | 4
1838 | Ni57.5Zr28Nb7Al7.5 | 1.442 | 0.1682189 | 1851.95025 | 0.2090575 | 1.7034 | 0.2549224 | 8.771645 | 7.445 | 2.99616 | 121.1 | 80.13108 | 0 | 4
1839 | Ni57.5Zr30Nb5Al7.5 | 1.446 | 0.170648 | 1839.51025 | 0.19984 | 1.698 | 0.2598673 | 8.508922 | 7.425 | 3.015688 | 117.7 | 81.57763 | 0 | 4
1840 | Ni57.5Zr32Nb3Al7.5 | 1.45 | 0.1729715 | 1827.07025 | 0.1896504 | 1.6926 | 0.2646096 | 8.166695 | 7.405 | 3.034959 | 114.3 | 82.85958 | 0 | 4
1841 | Ni60Zr27Nb8Al5 | 1.4355 | 0.1687561 | 1878.0335 | 0.1962306 | 1.7136 | 0.2538563 | 8.412606 | 7.63 | 2.924568 | 125.4 | 79.471 | 0 | 4
1842 | Ni60Zr28Nb7Al5 | 1.4375 | 0.1700279 | 1871.8135 | 0.1917289 | 1.7109 | 0.2564726 | 8.304527 | 7.62 | 2.935234 | 123.7 | 80.31258 | 0 | 4
1843 | Ni61Zr27Nb7Al5 | 1.432 | 0.1692568 | 1867.8135 | 0.191792 | 1.7167 | 0.2543425 | 8.238971 | 7.68 | 2.921917 | 125.5 | 79.53333 | 0 | 4
1844 | Ni61Zr27Nb8Al4 | 1.4337 | 0.1694575 | 1885.9788 | 0.188997 | 1.7166 | 0.2543864 | 8.196391 | 7.7 | 2.89655 | 126.44 | 79.49822 | 0 | 4
1845 | Ni62Zr28Nb7Al3 | 1.4339 | 0.171435 | 1887.7041 | 0.1767685 | 1.7169 | 0.2575488 | 7.849726 | 7.76 | 2.877916 | 125.78 | 80.39696 | 0 | 4
1846 | Ni57Zr20Ti13Pd10 | 1.4207 | 0.1607164 | 1845.695 | 0.08574656 | 1.7749 | 0.27429 | 9.459524 | 8.02 | 2.821276 | 134.9 | 71.29509 | 0 | 4
1847 | Ni57Zr20Ti16Pd7 | 1.4294 | 0.1615921 | 1849.0835 | 0.08601835 | 1.7551 | 0.2666027 | 9.325453 | 7.84 | 2.88 | 132.8 | 70.96591 | 0 | 4
1848 | Ni57Zr20Ti18Pd5 | 1.4352 | 0.1620324 | 1851.3425 | 0.08617621 | 1.7419 | 0.2605175 | 9.1516 | 7.72 | 2.912319 | 131.4 | 70.71096 | 0 | 4
1849 | Pr60Al10Ni10Cu20 | 1.61 | 0.162657 | 1260.191 | 0.1512875 | 1.41 | 0.3522215 | 9.053114 | 5.3 | 3.522783 | 71 | 56.57915 | 0 | 4
1850 | SmFe6Ti6N | 1.372143 | 0.3128839 | 1708.586 | 0.2809909 | 1.745 | 0.4055992 | 9.172533 | 5.714286 | 2.015248 | 122.7143 | 51.14465 | 0 | 4
1851 | Sr36Al24Co20Y20 | 1.9452 | 0.2791979 | 1315.4328 | 0.2925652 | 1.3484 | 0.3652142 | 11.2578 | 3.84 | 2.618091 | 62.44 | 65.60249 | 0 | 4
1852 | Sr40Al20Co20Y20 | 1.99 | 0.2738394 | 1320.094 | 0.2885254 | 1.322 | 0.3691829 | 11.07574 | 3.8 | 2.638181 | 59.4 | 66.65613 | 0 | 4
1853 | Sr46Al14Co20Y21 | 2.058119 | 0.2614891 | 1331.758 | 0.28218 | 1.281782 | 0.3697642 | 10.63643 | 3.732673 | 2.654684 | 54.70297 | 67.62821 | 0 | 4
1854 | Tb36Al24Co20Y20 | 1.6752 | 0.1868357 | 1523.8728 | 0.222241 | 1.4024 | 0.3090926 | 11.2578 | 4.2 | 2.4 | 76.372 | 53.93446 | 0 | 4
1855 | Ti50Ni15Cu32Sn3 | 1.4573 | 0.1339756 | 1679.3388 | 0.1966368 | 1.7233 | 0.1835759 | 9.153359 | 7.14 | 3.349687 | 128.54 | 27.57514 | 0 | 4
1856 | Ti50Ni20Cu25Sn5 | 1.4655 | 0.1330425 | 1680.7965 | 0.214102 | 1.725 | 0.185405 | 9.684325 | 6.95 | 3.278338 | 128.9 | 31.35267 | 0 | 4
1858 | Y36Sc20Al24Co20 | 1.7672 | 0.2106212 | 1588.0728 | 0.2318275 | 1.4736 | 0.2514578 | 11.2578 | 4.2 | 2.4 | 80.4 | 51.54648 | 0 | 4
1859 | Zr65Al7.5Cu17.5Ni10 | 1.621 | 0.15288 | 1863.62 | 0.2125739 | 1.50875 | 0.2538226 | 8.393457 | 5.75 | 3.031089 | 48.2 | 69.13725 | 0 | 4
1860 | Zr66Al8Cu12Ni14 | 1.6274 | 0.1502786 | 1884.01 | 0.2043421 | 1.502 | 0.2505434 | 8.363767 | 5.6 | 2.905168 | 48.08 | 70.98164 | 0 | 4
1861 | Zr66Al8Cu7Ni19 | 1.6274 | 0.1502786 | 1902.5215 | 0.1932956 | 1.5025 | 0.2513459 | 8.130972 | 5.55 | 2.819131 | 50.08 | 74.04103 | 0 | 4
1862 | Zr66Al9Cu16Ni9 | 1.6292 | 0.1488044 | 1861.2555 | 0.2192893 | 1.4986 | 0.2467591 | 8.321345 | 5.57 | 2.950441 | 45.44 | 67.13454 | 0 | 4
1863 | Zr55Al10Cu30Ni5 | 1.5705 | 0.1646865 | 1757.478 | 0.2489191 | 1.558 | 0.2648509 | 8.896373 | 6.3 | 3.363034 | 58.6 | 68.14426 | 0 | 4
1864 | Al0.3CoCrCuFe | 1.292791 | 0.04144858 | 1720.189 | 0.2058153 | 1.803023 | 0.1053132 | 12.82529 | 8.116279 | 2.233043 | 156.4651 | 26.25045 | 1 | 5
1865 | Al0.5CoCrCuFe | 1.298889 | 0.04582753 | 1685.223 | 0.2267814 | 1.794444 | 0.1103642 | 13.14521 | 7.888889 | 2.424158 | 152.8889 | 30.55212 | 1 | 5
1866 | Al0.8CoCrCuFe | 1.307083 | 0.05033733 | 1638.23875 | 0.2517118 | 1.782917 | 0.1158116 | 13.35068 | 7.583333 | 2.628635 | 148.0833 | 34.94986 | 1 | 5
1867 | Al1.3CoCrCuFe | 1.318679 | 0.05474452 | 1571.751 | 0.2819883 | 1.766604 | 0.1212505 | 13.33028 | 7.150943 | 2.837726 | 141.283 | 39.37262 | 1 | 5
1868 | Al1.5CoCrCuFe | 1.322727 | 0.05584377 | 1548.541 | 0.2913648 | 1.760909 | 0.1225824 | 13.2539 | 7 | 2.891995 | 138.9091 | 40.53608 | 1 | 5
1869 | Al1.8CoCrCuFe | 1.328276 | 0.05703053 | 1516.727 | 0.3032838 | 1.753103 | 0.1239606 | 13.09822 | 6.793103 | 2.952256 | 135.6552 | 41.86042 | 1 | 5
1870 | Al2.0CoCrCuFe | 1.331667 | 0.05758557 | 1497.285 | 0.3100461 | 1.748333 | 0.1245548 | 12.97575 | 6.666667 | 2.981424 | 133.6667 | 42.52712 | 1 | 5
1871 | Al2.3CoCrCuFe | 1.336349 | 0.05815197 | 1470.437 | 0.3187357 | 1.741746 | 0.1250719 | 12.77423 | 6.492063 | 3.012529 | 130.9206 | 43.28103 | 1 | 5
1872 | Al2.5CoCrCuFe | 1.339231 | 0.05838959 | 1453.915 | 0.323705 | 1.737692 | 0.125217 | 12.63215 | 6.384615 | 3.02651 | 129.2308 | 43.65274 | 1 | 5
1873 | Al2.8CoCrCuFe | 1.343235 | 0.05858413 | 1430.954 | 0.3301222 | 1.732059 | 0.1252005 | 12.41248 | 6.235294 | 3.039532 | 126.8824 | 44.05662 | 1 | 5
1874 | Al3.0CoCrCuFe | 1.345714 | 0.05862718 | 1416.74 | 0.3338027 | 1.728571 | 0.1250632 | 12.26378 | 6.142857 | 3.043897 | 125.4286 | 44.24238 | 1 | 5
1875 | AlCoCrCu0.5Fe | 1.318889 | 0.05246301 | 1638.079 | 0.2693801 | 1.762222 | 0.1169784 | 13.14521 | 7 | 2.581989 | 145.7778 | 39.00364 | 1 | 5
1876 | AlCoCrCuFe | 1.312 | 0.0524532 | 1610.048 | 0.2651997 | 1.776 | 0.118423 | 13.38087 | 7.4 | 2.727636 | 145.2 | 37.04268 | 1 | 5
1877 | AlCoCrCu0.5Ni | 1.316667 | 0.05406116 | 1619.634 | 0.2687936 | 1.78 | 0.1311488 | 13.14521 | 7.444444 | 2.871744 | 148 | 40.57366 | 1 | 5
1878 | AlCoCrCuNi | 1.31 | 0.05376127 | 1593.448 | 0.2638379 | 1.792 | 0.1295222 | 13.38087 | 7.8 | 2.925748 | 147.2 | 38.56631 | 1 | 5
1879 | AlCoCrFeMo0.5 | 1.343333 | 0.05861544 | 1808.993 | 0.3188004 | 1.791111 | 0.1682884 | 13.14521 | 6.444444 | 2.165954 | 155.7778 | 46.96518 | 1 | 5
1880 | Al0.3CoCrFeNi | 1.292791 | 0.04144858 | 1806.289 | 0.1636701 | 1.805349 | 0.1075163 | 12.82529 | 7.883721 | 1.955425 | 165.7674 | 25.85185 | 1 | 5
1883 | Al0.25CoCrFeNi | 1.291176 | 0.04010147 | 1816.557 | 0.1550791 | 1.807647 | 0.106026 | 12.70766 | 7.941176 | 1.89335 | 166.8235 | 24.08865 | 1 | 5
1884 | Al0.375CoCrFeNi | 1.295143 | 0.04326098 | 1791.326 | 0.1754151 | 1.802 | 0.1095654 | 12.96965 | 7.8 | 2.039608 | 164.2286 | 28.15375 | 1 | 5
1885 | Al0.44CoCrFeNi | 1.297117 | 0.04465903 | 1778.767 | 0.1846749 | 1.799189 | 0.1111783 | 13.06971 | 7.72973 | 2.105103 | 162.9369 | 29.88847 | 1 | 5
1886 | Al0.4CoCrFeNi | 1.295909 | 0.0438162 | 1786.452 | 0.1790686 | 1.800909 | 0.1102027 | 13.01061 | 7.772727 | 2.065558 | 163.7273 | 28.84627 | 1 | 5
1888 | Al0.75CoCrFeNi | 1.305789 | 0.04971259 | 1723.601 | 0.2205104 | 1.786842 | 0.1172066 | 13.33207 | 7.421053 | 2.346684 | 157.2632 | 36.00123 | 1 | 5
1890 | Al0.7CoCrFeNi | 1.304468 | 0.04904299 | 1732.006 | 0.2154734 | 1.788723 | 0.1163929 | 13.30809 | 7.468085 | 2.314166 | 158.1277 | 35.19769 | 1 | 5
1891 | Al0.875CoCrFeNi | 1.308974 | 0.05119797 | 1703.341 | 0.2321372 | 1.782308 | 0.119023 | 13.36964 | 7.307692 | 2.419513 | 155.1795 | 37.78676 | 1 | 5
1892 | Al0.8CoCrFeNi | 1.307083 | 0.05033733 | 1715.37 | 0.2253182 | 1.785 | 0.1179689 | 13.35068 | 7.375 | 2.377192 | 156.4167 | 36.75132 | 1 | 5
1893 | Al0.9CoCrFeNi | 1.309592 | 0.05146602 | 1699.413 | 0.234313 | 1.781429 | 0.119352 | 13.37379 | 7.285714 | 2.432769 | 154.7755 | 38.11008 | 1 | 5
1894 | Al1.25CoCrFeNi | 1.317619 | 0.05442195 | 1648.35 | 0.2605791 | 1.77 | 0.1229789 | 13.34479 | 7 | 2.581989 | 149.5238 | 41.73342 | 1 | 5
1895 | Al1.2CoCrFeNi | 1.316538 | 0.05407773 | 1655.224 | 0.2572456 | 1.771538 | 0.122559 | 13.35714 | 7.038462 | 2.564263 | 150.2308 | 41.30311 | 1 | 5
1896 | Al1.5CoCrFeNi | 1.322727 | 0.05584377 | 1615.855 | 0.2755731 | 1.762727 | 0.124688 | 13.2539 | 6.818182 | 2.656662 | 146.1818 | 43.55523 | 1 | 5
1897 | Al1.8CoCrFeNi | 1.328276 | 0.05703053 | 1580.56 | 0.2905293 | 1.754828 | 0.1260438 | 13.09822 | 6.62069 | 2.721736 | 142.5517 | 45.17215 | 1 | 5
1898 | Al2.08CoCrFeNi | 1.332961 | 0.05776486 | 1550.759 | 0.3021485 | 1.748158 | 0.1267946 | 12.92376 | 6.453947 | 2.764528 | 139.4868 | 46.27236 | 1 | 5
1899 | Al2.5CoCrFeNi | 1.339231 | 0.05838959 | 1510.873 | 0.31631 | 1.739231 | 0.1272467 | 12.63215 | 6.230769 | 2.80532 | 135.3846 | 47.3961 | 1 | 5
1901 | Al3CoCrFeNi | 1.345714 | 0.05862718 | 1469.63 | 0.3292893 | 1.73 | 0.1270545 | 12.26378 | 6 | 2.828427 | 131.1429 | 48.16468 | 1 | 5
1902 | AlCoCr2FeNi | 1.318333 | 0.04884875 | 1766.745 | 0.2355782 | 1.758333 | 0.118521 | 12.97575 | 7 | 2.309401 | 154.3333 | 35.97067 | 0 | 5
1904 | Al0.43CoCr0.29NiSi0.14 | 1.297622 | 0.04872216 | 1666.354 | 0.2012571 | 1.828566 | 0.1164347 | 11.63523 | 7.898601 | 2.585638 | 158.4196 | 38.91418 | 1 | 5
1905 | Al0.5CoCrNiTi0.5 | 1.35125 | 0.09187108 | 1778.30875 | 0.2054829 | 1.75625 | 0.1434344 | 12.96636 | 7.125 | 2.57087 | 153.25 | 36.72788 | 0 | 5
1906 | AlCo0.2CuFeNi | 1.29619 | 0.05785458 | 1472.343 | 0.2345869 | 1.815714 | 0.1188665 | 12.56848 | 8.047619 | 3.015455 | 143.3333 | 40.442 | 1 | 5
1907 | AlCo0.5CuFeNi | 1.294444 | 0.05619532 | 1492.053 | 0.2290358 | 1.82 | 0.1159502 | 13.14521 | 8.111111 | 2.922877 | 145.7778 | 40.12696 | 1 | 5
1908 | AlCo1.5CuFeNi | 1.29 | 0.05152667 | 1542.225 | 0.2119791 | 1.830909 | 0.1074036 | 13.2539 | 8.272727 | 2.665978 | 152 | 38.62171 | 1 | 5
1909 | AlCo2CuFeNi | 1.288333 | 0.04958284 | 1561.04 | 0.2044542 | 1.835 | 0.1037224 | 12.97575 | 8.333333 | 2.560382 | 154.3333 | 37.77859 | 1 | 5
1910 | AlCo3CuFeNi | 1.285714 | 0.04626814 | 1590.606 | 0.1912676 | 1.841429 | 0.09731078 | 12.26378 | 8.428571 | 2.381905 | 158 | 36.11094 | 1 | 5
1911 | AlCoCu0.5FeNi | 1.296667 | 0.05525497 | 1537.634 | 0.2263753 | 1.817778 | 0.1145792 | 13.14521 | 7.888889 | 2.766644 | 150.2222 | 41.43476 | 1 | 5
1913 | AlCoCuNiZn | 1.296 | 0.05246914 | 1295.984 | 0.3289371 | 1.79 | 0.1316055 | 13.38087 | 9 | 3.162278 | 129.2 | 48.19295 | 0 | 5
1914 | AlCoFeMo0.5Ni | 1.321111 | 0.06612758 | 1708.549 | 0.3170168 | 1.846667 | 0.1567021 | 13.14521 | 7.333333 | 2.581989 | 160.2222 | 48.08737 | 0 | 5
1915 | Al0.6CoFeNiTi0.4 | 1.3235 | 0.09189683 | 1660.8705 | 0.1873707 | 1.8005 | 0.1304789 | 12.92451 | 7.6 | 2.537716 | 154.9 | 38.82512 | 1 | 5
1916 | AlCoFeNiTi | 1.37 | 0.1097321 | 1636.294 | 0.2191736 | 1.754 | 0.1500133 | 13.38087 | 6.8 | 2.785678 | 143.2 | 42.53187 | 1 | 5
1917 | Al22Co28Ni31.75Ti10.75V7.5 | 1.352875 | 0.09441384 | 1621.4259 | 0.2375656 | 1.774825 | 0.1495877 | 12.36976 | 7.16 | 2.956248 | 148.095 | 43.79887 | 0 | 5
1918 | Al15Cr10Co35Ni35Si5 | 1.2975 | 0.04867557 | 1665.9705 | 0.2008092 | 1.829 | 0.1162282 | 11.63535 | 7.9 | 2.586503 | 158.4 | 38.93379 | 0 | 5
1919 | Al20Cr25Co25Ni25Si5 | 1.3195 | 0.05080932 | 1690.044 | 0.2484966 | 1.7795 | 0.1297103 | 12.56574 | 7.05 | 2.673481 | 150.2 | 41.17232 | 0 | 5
1920 | AlCrCuFeMg | 1.378 | 0.09354359 | 1441.048 | 0.3421985 | 1.662 | 0.2056599 | 13.38087 | 6 | 3.286335 | 118.2 | 49.08116 | 0 | 5
1921 | AlCrCuFeMg0.5 | 1.353333 | 0.08220847 | 1498.609 | 0.3248922 | 1.701111 | 0.1780415 | 13.14521 | 6.444444 | 3.166179 | 126.3333 | 44.88999 | 0 | 5
1922 | Al0.5CrCuFeNi2 | 1.286364 | 0.04572389 | 1685.728 | 0.2045713 | 1.820909 | 0.1130932 | 12.6016 | 8.454545 | 2.425757 | 157.8182 | 29.54755 | 1 | 5
1923 | Al2CrCuFeNi2 | 1.317143 | 0.0597416 | 1524.53 | 0.2849506 | 1.775714 | 0.132434 | 12.88525 | 7.285714 | 3.103652 | 140.2857 | 42.58006 | 0 | 5
1924 | AlCrCu0.5FeNi | 1.314444 | 0.05534028 | 1629.19 | 0.2694321 | 1.768889 | 0.1241365 | 13.14521 | 7.222222 | 2.779999 | 145.7778 | 39.00364 | 1 | 5
1925 | Al0.2CrCuFeNi | 1.284762 | 0.04073723 | 1729.396 | 0.1943586 | 1.814762 | 0.1079073 | 12.56848 | 8.47619 | 2.238602 | 158.381 | 23.40223 | 1 | 5
1926 | Al0.2CrCuFeNi2 | 1.278077 | 0.03833205 | 1729.128 | 0.1747008 | 1.833077 | 0.1039885 | 12.00513 | 8.769231 | 2.099591 | 162.5385 | 22.69231 | 1 | 5
1927 | Al0.3CrCuFeNi2 | 1.280943 | 0.04117738 | 1714.115 | 0.185634 | 1.828868 | 0.1073815 | 12.25726 | 8.660377 | 2.222895 | 160.9057 | 25.37438 | 0 | 5
1928 | Al0.4CrCuFeNi | 1.291364 | 0.04600831 | 1693.218 | 0.2172621 | 1.805455 | 0.1137272 | 13.01061 | 8.227273 | 2.466721 | 154.6364 | 28.58726 | 1 | 5
1929 | Al0.4CrCuFeNi2 | 1.283704 | 0.04361286 | 1699.659 | 0.1955346 | 1.824815 | 0.110399 | 12.45064 | 8.555556 | 2.330686 | 159.3333 | 27.62178 | 1 | 5
1930 | Al0.5CrCuFeNi | 1.294444 | 0.04805334 | 1676.334 | 0.2270494 | 1.801111 | 0.1160885 | 13.14521 | 8.111111 | 2.55797 | 152.8889 | 30.55212 | 1 | 5
1931 | Al0.6CrCuFeNi2 | 1.288929 | 0.04757075 | 1672.295 | 0.2128708 | 1.817143 | 0.1155069 | 12.71997 | 8.357143 | 2.510183 | 156.3571 | 31.22295 | 1 | 5
1932 | Al0.7CrCuFeNi | 1.300213 | 0.05132383 | 1644.723 | 0.2440999 | 1.792979 | 0.119963 | 13.30809 | 7.893617 | 2.707233 | 149.617 | 33.68348 | 1 | 5
1933 | Al0.8CrCuFeNi | 1.302917 | 0.0526401 | 1629.905 | 0.2515822 | 1.789167 | 0.1215496 | 13.35068 | 7.791667 | 2.768561 | 148.0833 | 34.94986 | 1 | 5
1934 | Al0.8CrCuFeNi2 | 1.293793 | 0.05063966 | 1646.818 | 0.2276331 | 1.81 | 0.1196259 | 12.88354 | 8.172414 | 2.653156 | 153.5862 | 34.00357 | 1 | 5
1935 | Al0.9CrCuFeNi | 1.30551 | 0.05378748 | 1615.692 | 0.2584801 | 1.78551 | 0.1229412 | 13.37379 | 7.693878 | 2.822678 | 146.6122 | 36.06163 | 1 | 5
1936 | Al1.2CrCuFeNi | 1.312692 | 0.05643908 | 1576.333 | 0.2762669 | 1.775385 | 0.1261632 | 13.35714 | 7.423077 | 2.950529 | 142.5385 | 38.68435 | 1 | 5
1937 | Al1.2CrCuFeNi2 | 1.302581 | 0.05501451 | 1600.796 | 0.2515671 | 1.797097 | 0.125703 | 13.01694 | 7.83871 | 2.863528 | 148.5806 | 38.01254 | 1 | 5
1938 | Al1.5CrCuFeNi | 1.319091 | 0.05822652 | 1541.268 | 0.2906078 | 1.766364 | 0.1282946 | 13.2539 | 7.181818 | 3.039682 | 138.9091 | 40.53608 | 1 | 5
1939 | Al1.5CrCuFeNi2 | 1.308462 | 0.05725814 | 1569.996 | 0.2659143 | 1.788462 | 0.1288915 | 13.01105 | 7.615385 | 2.975243 | 145.2308 | 40.12702 | 0 | 5
1940 | Al1.8CrCuFeNi | 1.324828 | 0.05942167 | 1509.83 | 0.3023293 | 1.758276 | 0.1296432 | 13.09822 | 6.965517 | 3.101532 | 135.6552 | 41.86042 | 1 | 5
1941 | Al2.0CrCuFeNi | 1.328333 | 0.05997701 | 1490.618 | 0.3089756 | 1.753333 | 0.1302135 | 12.97575 | 6.833333 | 3.131382 | 133.6667 | 42.52712 | 1 | 5
1942 | Al2.2CrCuFeNi | 1.331613 | 0.06038249 | 1472.646 | 0.3148387 | 1.74871 | 0.1305754 | 12.84325 | 6.709677 | 3.15404 | 131.8065 | 43.05841 | 1 | 5
1943 | Al2.5CrCuFeNi | 1.336154 | 0.06076895 | 1447.761 | 0.322386 | 1.742308 | 0.1308054 | 12.63215 | 6.538462 | 3.177212 | 129.2308 | 43.65274 | 1 | 5
1949 | AlCrCuFeNi2 | 1.298333 | 0.0530681 | 1623.04 | 0.2404006 | 1.803333 | 0.1229724 | 12.97575 | 8 | 2.768875 | 151 | 36.21694 | 1 | 5
1950 | Al0.3CrFe1.5MnNi0.5 | 1.296279 | 0.03999953 | 1758.033 | 0.1827443 | 1.719302 | 0.1296937 | 12.31944 | 7.186047 | 1.646078 | 150.6512 | 29.2979 | 1 | 5
1951 | Al0.5CrFe1.5MnNi0.5 | 1.302222 | 0.04430292 | 1721.386 | 0.2074345 | 1.714444 | 0.1287643 | 12.66185 | 7 | 1.825742 | 147.3333 | 32.50983 | 1 | 5
1952 | Al0.8CrFe1.5MnNi0.5 | 1.310208 | 0.04873401 | 1672.141 | 0.2361364 | 1.707917 | 0.127213 | 12.89752 | 6.75 | 2.015564 | 142.875 | 35.90243 | 1 | 5
1953 | Al14.1Cr6Fe28.2Mn32.9Ni18.8 | 1.29407 | 0.04604571 | 1597.73627 | 0.1985286 | 1.7117 | 0.1468343 | 12.32091 | 7.222 | 2.0593 | 141.576 | 35.85041 | 0 | 5
1954 | AlCrFeMo0.2Ni | 1.329524 | 0.05874362 | 1721.826 | 0.2992635 | 1.771905 | 0.1474423 | 12.56848 | 6.714286 | 2.528746 | 150.4762 | 44.06448 | 1 | 5
1955 | AlCrFeMo0.8Ni | 1.347083 | 0.06427032 | 1868.598 | 0.3312457 | 1.820417 | 0.1884029 | 13.35068 | 6.625 | 2.377192 | 160.4167 | 48.89437 | 0 | 5
1956 | AlCrFeMoNi | 1.352 | 0.0652231 | 1909.694 | 0.3346107 | 1.834 | 0.1962244 | 13.38087 | 6.6 | 2.332381 | 163.2 | 49.80924 | 0 | 5
1957 | AlCrFeNiMo | 1.352 | 0.0652231 | 1909.694 | 0.3346107 | 1.834 | 0.1962244 | 13.38087 | 6.6 | 2.332381 | 163.2 | 49.80924 | 1 | 5
1961 | Al15Cr5Fe30Ni30Ti20 | 1.363 | 0.1113666 | 1698.9205 | 0.1997821 | 1.7545 | 0.147461 | 12.2933 | 6.95 | 2.692118 | 146.4 | 39.03127 | 0 | 5
1962 | Al5Cr32Fe35Ni22Ti6 | 1.3179 | 0.07345156 | 1874.7435 | 0.1513792 | 1.7648 | 0.117775 | 11.50455 | 7.31 | 1.973297 | 160.7 | 25.0062 | 0 | 5
1963 | AlCrMnTiV | 1.432 | 0.08488587 | 1751.294 | 0.2713264 | 1.598 | 0.04621688 | 13.38087 | 5 | 1.414214 | 125.2 | 31.93994 | 0 | 5
1965 | AlCrMoSiTi | 1.442 | 0.07813906 | 1927.494 | 0.3320265 | 1.774 | 0.2278245 | 13.38087 | 4.6 | 1.2 | 135.2 | 54.73719 | 0 | 5
1970 | AlCrSiTiV | 1.44 | 0.0779512 | 1784.894 | 0.259596 | 1.668 | 0.1225398 | 13.38087 | 4.4 | 1.019804 | 121.2 | 33.55235 | 0 | 5
1971 | AlCrTaTiZr | 1.56 | 0.1015171 | 2094.494 | 0.3578719 | 1.528 | 0.1133843 | 13.38087 | 4.4 | 1.019804 | 109.2 | 69.06924 | 0 | 5
1972 | AlCrTiVZr | 1.536 | 0.1058298 | 1873.094 | 0.2552256 | 1.554 | 0.1187603 | 13.38087 | 4.4 | 1.019804 | 101.2 | 59.78093 | 0 | 5
1973 | Al1.125CuFe0.75NiTi1.125 | 1.37975 | 0.1138889 | 1535.55975 | 0.2468316 | 1.74525 | 0.1577655 | 13.29897 | 6.975 | 3.282434 | 131.35 | 38.78502 | 1 | 5
1974 | Al22.5Cu20Fe15Ni20Ti22.5 | 1.37975 | 0.1138889 | 1535.55975 | 0.2468316 | 1.74525 | 0.1577655 | 13.29897 | 6.975 | 3.282434 | 131.35 | 38.78502 | 1 | 5
1975 | AlCuFeNiTi | 1.366 | 0.1121374 | 1554.248 | 0.2354621 | 1.758 | 0.1535448 | 13.38087 | 7.2 | 3.187475 | 135.2 | 38.42083 | 1 | 5
1976 | AlCu0.5Li0.5MgSn0.2 | 1.4896875 | 0.08617027 | 894.755 | 0.3042363 | 1.485 | 0.3087272 | 12.30762 | 3.6875 | 3.244587 | 65.03125 | 38.73507 | 0 | 5
1977 | Al16CuLiMgZn | 1.4285 | 0.0496618 | 918.133 | 0.1658262 | 1.58 | 0.1665233 | 6.465476 | 3.7 | 2.64764 | 74.1 | 21.50093 | 1 | 5
1978 | Al8Cu0.5Li0.5Mg0.5Zn0.5 | 1.4285 | 0.0496618 | 918.133 | 0.1658262 | 1.58 | 0.1665233 | 6.465476 | 3.7 | 2.64764 | 74.1 | 21.50093 | 1 | 5
1979 | AlCu0.2Li0.5MgZn0.5 | 1.46875 | 0.0853401 | 844.1278125 | 0.2604368 | 1.4421875 | 0.2597804 | 12.30762 | 4.28125 | 3.994014 | 59.21875 | 30.6673 | 0 | 5
1980 | AlCuTiYZr | 1.654 | 0.1875063 | 1631.848 | 0.2646471 | 1.52 | 0.2362202 | 13.38087 | 5 | 3.03315 | 73.4 | 49.43521 | 0 | 5
1981 | Al20Li20Mg10Sc20Ti30 | 1.646 | 0.1109377 | 1314.832 | 0.4564673 | 1.383 | 0.2254351 | 12.94584 | 2.8 | 1.077033 | 66.3 | 35.58103 | 1 | 5
1982 | AlLiMg0.5ScTi1.5 | 1.646 | 0.1109377 | 1314.832 | 0.4564673 | 1.383 | 0.2254351 | 12.94584 | 2.8 | 1.077033 | 66.3 | 35.58103 | 1 | 5
1983 | Al16LiMgSnZn | 1.449 | 0.05209919 | 875.4985 | 0.162455 | 1.583 | 0.1726876 | 6.465476 | 3.35 | 2.056089 | 70 | 15.53383 | 1 | 5
1984 | Al8Li0.5Mg0.5Sn0.5Zn0.5 | 1.449 | 0.05209919 | 875.4985 | 0.162455 | 1.583 | 0.1726876 | 6.465476 | 3.35 | 2.056089 | 70 | 15.53383 | 1 | 5
1985 | AlLi0.5MgSn0.2Zn0.5 | 1.494375 | 0.08016051 | 790.8346875 | 0.2405373 | 1.4459375 | 0.2667028 | 12.30762 | 3.84375 | 3.597824 | 54.09375 | 22.50467 | 1 | 5
1986 | AlLiMgSnZn | 1.506 | 0.09022729 | 701.584 | 0.2871573 | 1.502 | 0.3324695 | 13.38087 | 4.4 | 3.929377 | 52 | 23.09112 | 1 | 5
1987 | AlMnNbTiV | 1.482 | 0.08687437 | 1865.294 | 0.3285246 | 1.586 | 0.03498571 | 13.38087 | 4.8 | 1.32665 | 127.2 | 34.28352 | 0 | 5
1997 | AlNbTaTiZr | 1.61 | 0.07370135 | 2208.494 | 0.3603426 | 1.516 | 0.1013114 | 13.38087 | 4.2 | 0.7483315 | 111.2 | 70.63823 | 0 | 5
1998 | Al1.5NbTiVZr | 1.571818 | 0.08586394 | 1891.31 | 0.3387133 | 1.548182 | 0.1068404 | 13.2539 | 4.090909 | 0.7925271 | 100.7273 | 59.48429 | 0 | 5
1999 | Al2NbTi3V2Zr | 1.566667 | 0.07724313 | 1881.549 | 0.2967084 | 1.558889 | 0.08849915 | 12.66185 | 4.111111 | 0.7370277 | 108 | 50.52612 | 0 | 5
2001 | AlTiVYZr | 1.696 | 0.155222 | 1796.894 | 0.2519709 | 1.466 | 0.1625546 | 13.38087 | 3.8 | 0.7483315 | 77.4 | 55.142 | 0 | 5
2002 | Au29Ag5.5Pd2.3Cu26.9Si16.3 | 1.326825 | 0.04553786 | 1422.516 | 0.112125 | 2.1426875 | 0.3036975 | 11.17865 | 9.545 | 2.809889 | 159.25 | 49.30961 | 0 | 5
2003 | B22Co78Cr78Fe78Ni78 | 1.262575 | 0.06671792 | 1903.12 | 0.1106537 | 1.834491 | 0.1082228 | 12.78526 | 7.904192 | 1.933733 | 182.2156 | 37.45498 | 0 | 5
2004 | B26Co74Cr74Fe74Ni74 | 1.258075 | 0.07212799 | 1910.205 | 0.1131818 | 1.837764 | 0.1103972 | 12.9278 | 7.826087 | 2.014128 | 184.4099 | 40.96423 | 0 | 5
2005 | Ce57Al10Ni12.5Cu15.5Nb5 | 1.6446 | 0.1718632 | 1267.77135 | 0.3260152 | 1.41265 | 0.3495718 | 10.38713 | 5.215 | 3.36731 | 72.84 | 63.88125 | 0 | 5
2006 | Ce65Al10Ni10Cu10Nb5 | 1.695 | 0.1553371 | 1235.574 | 0.3308881 | 1.35 | 0.3253921 | 9.316428 | 4.6 | 2.989983 | 62.4 | 60.36091 | 0 | 5
2008 | CoCrCu0.5FeNi | 1.278889 | 0.03027151 | 1814.641 | 0.1292507 | 1.828889 | 0.09456855 | 13.14521 | 8.555556 | 1.640536 | 168.8889 | 12.86204 | 1 | 5
2010 | CoCrCuFeZr0.8 | 1.36875 | 0.1433577 | 1837.327 | 0.1610911 | 1.73625 | 0.2010973 | 13.35068 | 7.75 | 2.349645 | 135.4167 | 62.04697 | 0 | 5
2011 | CoCrFeHfNi | 1.026 | 0.5011908 | 1998.6 | 0.1504308 | 1.716 | 0.2252643 | 13.38087 | 7.4 | 2.154066 | 160 | 26.07681 | 0 | 5
2012 | Co0.5CrFeMn1.5Ni | 1.283 | 0.02745739 | 1776.3 | 0.1298127 | 1.733 | 0.1463591 | 12.94584 | 7.8 | 1.4 | 156 | 24.57641 | 1 | 5
2013 | Co1.5Cr0.5FeMn0.5Ni | 1.273333 | 0.02251918 | 1786.778 | 0.09052647 | 1.814444 | 0.11805 | 12.66185 | 8.444444 | 1.257079 | 168.8889 | 18.52592 | 1 | 5
2014 | Co1.4CrFeMnNi | 1.281111 | 0.02673206 | 1798.741 | 0.1147584 | 1.774444 | 0.1364452 | 13.29546 | 8.074074 | 1.385799 | 163.3333 | 21.94269 | 1 | 5
2015 | CoCr0.4Fe8Mn5.4Ni5.2 | 1.2651 | 0.01310791 | 1715.81 | 0.07941474 | 1.7743 | 0.1429423 | 10.79409 | 8.26 | 1.171495 | 159.4 | 24.40574 | 1 | 5
2016 | CoCr0.75FeMn0.75Ni | 1.278333 | 0.02623809 | 1795.833 | 0.1094251 | 1.783889 | 0.1331724 | 13.30216 | 8.166667 | 1.384437 | 164.4444 | 21.14033 | 1 | 5
2017 | CoCr1.25FeMn0.25Ni | 1.286111 | 0.03143866 | 1869.278 | 0.1084608 | 1.796111 | 0.1149463 | 12.62988 | 8.055556 | 1.508208 | 168.8889 | 14.48712 | 1 | 5
2018 | CoCr1.3FeMnNi0.7 | 1.288 | 0.02942127 | 1828.32 | 0.1264969 | 1.751 | 0.1354585 | 13.22889 | 7.76 | 1.3937 | 160.8 | 21.80275 | 1 | 5
2019 | CoCrFe0.5Mn0.5Ni1.5 | 1.281111 | 0.02976757 | 1823.333 | 0.1127812 | 1.798889 | 0.1298242 | 12.66185 | 8.333333 | 1.563472 | 167.7778 | 18.72478 | 1 | 5
2021 | CoCrFeMo0.3Ni | 1.295581 | 0.0472091 | 1943.209 | 0.1613867 | 1.843721 | 0.1272796 | 12.82529 | 8.093023 | 1.537348 | 176.5116 | 16.68919 | 1 | 5
2022 | CoCrFeMo0.5Ni | 1.303333 | 0.05352545 | 1985.556 | 0.1833495 | 1.857778 | 0.1404578 | 13.14521 | 8 | 1.563472 | 178.8889 | 19.68894 | 1 | 5
2023 | CoCrFeMo0.85Ni | 1.315361 | 0.06070274 | 2051.258 | 0.2059503 | 1.879588 | 0.1562704 | 13.36443 | 7.85567 | 1.592441 | 182.5773 | 23.1213 | 1 | 5
2024 | CoCrFeMoNi | 1.32 | 0.0628377 | 2076.6 | 0.2120388 | 1.888 | 0.1611707 | 13.38087 | 7.8 | 1.6 | 184 | 24.16609 | 0 | 5
2029 | CoCrFeNb0.3Ni | 1.304651 | 0.06856376 | 1933.023 | 0.1466167 | 1.804651 | 0.1088064 | 12.82529 | 8.023256 | 1.64936 | 172.3256 | 8.022413 | 0 | 5
2031 | CoCrFeNbNi | 1.346 | 0.09795572 | 2047.4 | 0.1888119 | 1.776 | 0.1233856 | 13.38087 | 7.6 | 1.854724 | 172 | 7.483315 | 0 | 5
2032 | CoCr2FeNiAl0.3 | 1.303585 | 0.04081273 | 1876.8 | 0.1618663 | 1.777925 | 0.1123062 | 12.25726 | 7.528302 | 1.9093 | 164.6792 | 23.3947 | 1 | 5
2033 | CoCrFeNiAl0.25 | 1.291176 | 0.04010147 | 1816.557 | 0.1550791 | 1.807647 | 0.106026 | 12.70766 | 7.941176 | 1.89335 | 166.8235 | 24.08865 | 1 | 5
2034 | CoCrFeNiAl1.17 | 1.31588 | 0.05386022 | 1659.412 | 0.2551855 | 1.772476 | 0.122293 | 13.36344 | 7.061896 | 2.553118 | 150.6615 | 41.03275 | 1 | 5
2035 | CoCrFeNiAl2 | 1.331667 | 0.05758557 | 1558.99 | 0.2990292 | 1.75 | 0.1266228 | 12.97575 | 6.5 | 2.753785 | 140.3333 | 45.99155 | 1 | 5
2036 | CoCrFeNiNb0.65 | 1.326882 | 0.08747147 | 1994.516 | 0.1742118 | 1.789247 | 0.1177407 | 13.27816 | 7.795699 | 1.775334 | 172.1505 | 7.738948 | 1 | 5
2037 | CoCrFeNiPd | 1.296 | 0.03436892 | 1863.01 | 0.08710321 | 1.896 | 0.1748828 | 13.38087 | 8.6 | 1.496663 | 174 | 8 | 1 | 5
2038 | CoCrFeNiPd2 | 1.305 | 0.03476541 | 1857.183 | 0.08007137 | 1.946667 | 0.1957606 | 12.97575 | 8.833333 | 1.462494 | 175 | 7.637626 | 1 | 5
2039 | CoCrFeNiTa | 1.342 | 0.09251951 | 2155.4 | 0.2736354 | 1.756 | 0.1544798 | 13.38087 | 7.6 | 1.854724 | 178 | 13.2665 | 0 | 5
2040 | Co0.5CrFeNiTi0.5 | 1.32875 | 0.09335094 | 1893.375 | 0.09347115 | 1.7775 | 0.129976 | 12.96636 | 7.625 | 1.99609 | 163.75 | 21.75862 | 1 | 5
2041 | Co1.5CrFeNi1.5Ti | 1.338333 | 0.1038862 | 1862.667 | 0.08492857 | 1.785833 | 0.1382304 | 13.21117 | 7.75 | 2.126225 | 163.3333 | 24.94438 | 1 | 5
2042 | Co1.5CrFeNi1.5Ti0.5 | 1.310909 | 0.08378218 | 1855.545 | 0.0880474 | 1.808182 | 0.1218657 | 12.85842 | 8.090909 | 1.880742 | 168.1818 | 19.91718 | 1 | 5
2043 | CoCrFeNiTi | 1.354 | 0.1088056 | 1885.6 | 0.08681093 | 1.764 | 0.1415062 | 13.38087 | 7.4 | 2.154066 | 160 | 26.07681 | 1 | 5
2044 | CoCrFeNiTi0.3 | 1.307442 | 0.0755383 | 1876.581 | 0.09317943 | 1.800465 | 0.1174131 | 12.82529 | 7.953488 | 1.790849 | 168.1395 | 17.81766 | 1 | 5
2045 | CoCrFeNiTi0.5 | 1.322222 | 0.08954214 | 1879.444 | 0.09122037 | 1.788889 | 0.1267056 | 13.14521 | 7.777778 | 1.930905 | 165.5556 | 21.14033 | 0 | 5
2047 | CoCrFeNiW | 1.32 | 0.0628377 | 2236.4 | 0.3339881 | 1.928 | 0.2326714 | 13.38087 | 7.8 | 1.6 | 200 | 55.49775 | 0 | 5
2048 | CoCrFeNiY | 1.456 | 0.239563 | 1857.2 | 0.08826912 | 1.7 | 0.2551078 | 13.38087 | 7.2 | 2.481935 | 146.2 | 53.12024 | 0 | 5
2049 | CoCrFeNiZr | 1.386 | 0.151522 | 1923 | 0.09939555 | 1.722 | 0.2142335 | 13.38087 | 7.4 | 2.154066 | 138 | 69.39741 | 0 | 5
2050 | CoCrNiTiV | 1.394 | 0.1029206 | 1960 | 0.09924171 | 1.724 | 0.1454098 | 13.38087 | 6.8 | 2.315167 | 158 | 25.6125 | 0 | 5
2051 | CoCuFeMnNi | 1.262 | 0.009240811 | 1636.754 | 0.1049763 | 1.814 | 0.1348481 | 13.38087 | 9 | 1.414214 | 158 | 24 | 1 | 5
2052 | CoCuFeNiSn0.02 | 1.259502 | 0.02342395 | 1660.416 | 0.119061 | 1.880398 | 0.0312563 | 11.72893 | 9.472637 | 1.180479 | 166.9552 | 18.07676 | 1 | 5
2053 | CoCuFeNiSn0.04 | 1.261485 | 0.03226083 | 1654.696 | 0.1288583 | 1.880792 | 0.03167543 | 11.87335 | 9.445545 | 1.238613 | 166.4158 | 19.58645 | 1 | 5
2054 | CoCuFeNiSn0.05 | 1.262469 | 0.03580501 | 1651.858 | 0.1334669 | 1.880988 | 0.03187959 | 11.93642 | 9.432099 | 1.26626 | 166.1481 | 20.28873 | 1 | 5
2055 | CoCuFeNiSn0.07 | 1.264423 | 0.04189393 | 1646.223 | 0.1421982 | 1.881376 | 0.03227757 | 12.05014 | 9.405405 | 1.319024 | 165.6167 | 21.60559 | 1 | 5
2056 | CoCuFeNiSn0.1 | 1.267317 | 0.04941655 | 1637.873 | 0.1542836 | 1.881951 | 0.03284996 | 12.19787 | 9.365854 | 1.392595 | 164.8293 | 23.39888 | 1 | 5
2057 | CoCuFeNiSn0.2 | 1.276667 | 0.06743893 | 1610.901 | 0.1884534 | 1.88381 | 0.03456894 | 12.56848 | 9.238095 | 1.600737 | 162.2857 | 28.27946 | 1 | 5
2058 | CoCuFeNiSn0.5 | 1.302222 | 0.097322 | 1537.18 | 0.2619226 | 1.888889 | 0.03842581 | 13.14521 | 8.888889 | 2.024541 | 155.3333 | 37.72414 | 1 | 5
2059 | CoCuFeNiTi | 1.334 | 0.1148273 | 1721.154 | 0.1134655 | 1.812 | 0.138766 | 13.38087 | 8.4 | 2.416609 | 156 | 27.27636 | 1 | 5
2060 | CoCuFeNiV | 1.298 | 0.06266471 | 1769.554 | 0.1482174 | 1.83 | 0.1037304 | 13.38087 | 8.6 | 2.059126 | 166 | 14.96663 | 1 | 5
2061 | CoCuHfTiZr | 1.192 | 0.5306737 | 1940.154 | 0.1961693 | 1.59 | 0.2586117 | 13.38087 | 6.4 | 3.006659 | 108 | 59.79967 | 1 | 5
2062 | CoFeMnMoNi | 1.306 | 0.0632523 | 1944.4 | 0.2500828 | 1.866 | 0.1947922 | 13.38087 | 8 | 1.414214 | 176 | 34.98571 | 1 | 5
2063 | CoFeMo0.2NiV | 1.317619 | 0.06935722 | 1921.238 | 0.1462357 | 1.829048 | 0.1297215 | 12.56848 | 7.904762 | 1.874764 | 175.2381 | 14.67718 | 1 | 5
2064 | CoFeMo0.4NiV | 1.324545 | 0.07154105 | 1965.545 | 0.1737064 | 1.844091 | 0.1442743 | 13.01061 | 7.818182 | 1.874139 | 177.7273 | 18.32331 | 1 | 5
2065 | CoFeMo0.6NiV | 1.33087 | 0.07311596 | 2006 | 0.1914602 | 1.857826 | 0.1551144 | 13.24159 | 7.73913 | 1.870071 | 180 | 20.85144 | 1 | 5
2066 | CoFeMo0.8NiV | 1.336667 | 0.07423928 | 2043.083 | 0.2035761 | 1.870417 | 0.1634136 | 13.35068 | 7.666667 | 1.86339 | 182.0833 | 22.72648 | 1 | 5
2067 | CoFeMoNi1.2V | 1.338462 | 0.07493336 | 2063.769 | 0.211796 | 1.883077 | 0.1666588 | 13.35714 | 7.692308 | 1.876356 | 183.8462 | 23.70928 | 1 | 5
2068 | CoFeMoNi1.4V | 1.335185 | 0.07476745 | 2051.333 | 0.2113695 | 1.884074 | 0.1636224 | 13.29546 | 7.777778 | 1.892154 | 183.7037 | 23.27742 | 1 | 5
2069 | CoFeMoNi1.6V | 1.332143 | 0.07453855 | 2039.786 | 0.2107983 | 1.885 | 0.160746 | 13.20662 | 7.857143 | 1.903273 | 183.5714 | 22.8683 | 1 | 5
2070 | CoFeMoNi1.8V | 1.32931 | 0.07425917 | 2029.034 | 0.2101087 | 1.885862 | 0.1580161 | 13.09822 | 7.931034 | 1.910606 | 183.4483 | 22.48001 | 1 | 5
2071 | CoFeMoNi2V | 1.326667 | 0.07393939 | 2019 | 0.209322 | 1.886667 | 0.1554206 | 12.97575 | 8 | 1.914854 | 183.3333 | 22.11083 | 1 | 5
2072 | CoFeMoNiV | 1.342 | 0.07502064 | 2077.2 | 0.2120461 | 1.882 | 0.1698705 | 13.38087 | 7.6 | 1.854724 | 184 | 24.16609 | 1 | 5
2073 | CoFeNb0.75Ni2V0.5 | 1.325714 | 0.09559998 | 1940.762 | 0.1823749 | 1.818095 | 0.1189085 | 12.48167 | 8.238095 | 1.949475 | 174.7619 | 6.632566 | 0 | 5
2074 | Co25Fe25Ni10Ti30V10 | 1.3955 | 0.1220197 | 1868.15 | 0.0693678 | 1.7435 | 0.1516995 | 12.59451 | 6.95 | 2.290742 | 154.5 | 29.74475 | 0 | 5
2075 | Co28.75Fe31.25Ni7.5Ti30V2.5 | 1.381125 | 0.1247485 | 1840.7125 | 0.05065818 | 1.758375 | 0.1493272 | 11.38641 | 7.1625 | 2.216099 | 155.375 | 30.08088 | 0 | 5
2076 | CoFeNi1.4VMo | 1.335185 | 0.07476745 | 2051.333 | 0.2113695 | 1.884074 | 0.1636224 | 13.29546 | 7.777778 | 1.892154 | 183.7037 | 23.27742 | 1 | 5
2077 | CoFeNiVMo0.6 | 1.33087 | 0.07311596 | 2006 | 0.1914602 | 1.857826 | 0.1551144 | 13.24159 | 7.73913 | 1.870071 | 180 | 20.85144 | 1 | 5
2078 | Co2Mo0.5Ni2VW0.5 | 1.328333 | 0.07304281 | 2078.417 | 0.2839739 | 1.911667 | 0.1882743 | 12.01528 | 8.166667 | 1.950783 | 191.6667 | 39.33475 | 1 | 5
2079 | Co2Mo0.8Ni2VW0.8 | 1.341212 | 0.07536299 | 2189.061 | 0.307671 | 1.943333 | 0.2077537 | 12.64622 | 7.969697 | 1.961521 | 198.7879 | 45.37771 | 1 | 5
2080 | Cr0.5CuFeMn0.5Ni | 1.26875 | 0.02536826 | 1686.5675 | 0.1514807 | 1.81125 | 0.1260394 | 12.96636 | 8.875 | 1.763342 | 157.5 | 20.46338 | 1 | 5
2081 | Cr0.5CuFeMnNi0.5 | 1.2725 | 0.02477312 | 1660.4425 | 0.1569134 | 1.76625 | 0.145511 | 12.96636 | 8.5 | 1.802776 | 150 | 21.79449 | 1 | 5
2082 | Cr2CuFe2MnNi | 1.285714 | 0.03243227 | 1798.11 | 0.1585213 | 1.762857 | 0.1286984 | 12.88525 | 8 | 1.772811 | 157.1429 | 19.05952 | 1 | 5
2083 | CrCu0.5FeMnNi | 1.281111 | 0.02999413 | 1759.308 | 0.1513374 | 1.755556 | 0.1423697 | 13.14521 | 8.111111 | 1.728483 | 155.5556 | 22.1666 | 1 | 5
2084 | CrCuFe0.5Mn0.5Ni | 1.28 | 0.03244775 | 1732.6925 | 0.174714 | 1.79 | 0.1350926 | 12.96636 | 8.625 | 1.99609 | 156.25 | 19.9609 | 1 | 5
2085 | CrCuFe0.5MnNi0.5 | 1.28375 | 0.0311435 | 1706.5675 | 0.1821849 | 1.745 | 0.1470544 | 12.96636 | 8.25 | 1.984313 | 148.75 | 20.87912 | 1 | 5
2087 | CrCuFeMoNi | 1.316 | 0.06511941 | 1994.554 | 0.2612139 | 1.892 | 0.1611707 | 13.38087 | 8.2 | 2.039608 | 176 | 30.06659 | 1 | 5
2088 | CrCuFeNiZr | 1.382 | 0.15366 | 1840.954 | 0.1619546 | 1.726 | 0.2173108 | 13.38087 | 7.8 | 2.56125 | 130 | 66.3325 | 1 | 5
2089 | CrFeNiV0.5W | 1.346667 | 0.06868533 | 2334.556 | 0.3210668 | 1.905556 | 0.2626832 | 13.14521 | 7.222222 | 1.74978 | 200 | 59.25463 | 0 | 5
2091 | CrMnFe1.5Ni0.5Al0.5 | 1.302222 | 0.04430292 | 1721.386 | 0.2074345 | 1.714444 | 0.1287643 | 12.66185 | 7 | 1.825742 | 147.3333 | 32.50983 | 1 | 5
2092 | CrMnFe1.5Ni0.5Al1.2 | 1.319423 | 0.05241276 | 1615.32 | 0.2645833 | 1.700385 | 0.1249763 | 12.93885 | 6.461538 | 2.17911 | 137.7308 | 38.82511 | 1 | 5
2095 | CuFeHfTiZr | 1.19 | 0.5313689 | 1948.754 | 0.1934985 | 1.58 | 0.2479516 | 13.38087 | 6.2 | 2.856571 | 106 | 57.48043 | 1 | 5
2096 | CuFeMnNiPt | 1.28 | 0.03240069 | 1691.434 | 0.1397004 | 1.894 | 0.233118 | 13.38087 | 9.2 | 1.469694 | 168 | 37.62978 | 0 | 5
2097 | CuNbNiTiZr | 1.508 | 0.1465742 | 1980.954 | 0.2331963 | 1.656 | 0.2222251 | 13.38087 | 6.8 | 3.059412 | 120 | 64.80741 | 0 | 5
2098 | CuNiCoFeMn | 1.262 | 0.009240811 | 1636.754 | 0.1049763 | 1.814 | 0.1348481 | 13.38087 | 9 | 1.414214 | 158 | 24 | 1 | 5
2099 | CuNi2FeCrAl0.4 | 1.283704 | 0.04361286 | 1699.659 | 0.1955346 | 1.824815 | 0.110399 | 12.45064 | 8.555556 | 2.330686 | 159.3333 | 27.62178 | 1 | 5
2100 | CuNi2FeCrAl0.9 | 1.296102 | 0.05192254 | 1634.728 | 0.2342383 | 1.80661 | 0.1213848 | 12.93708 | 8.084746 | 2.713982 | 152.2712 | 35.17021 | 1 | 5
2101 | CuNi2FeCrAl1.5 | 1.308462 | 0.05725814 | 1569.996 | 0.2659143 | 1.788462 | 0.1288915 | 13.01105 | 7.615385 | 2.975243 | 145.2308 | 40.12702 | 1 | 5
2102 | CuNi2FeMn2Cr | 1.274286 | 0.02614777 | 1691.824 | 0.1458939 | 1.758571 | 0.1547744 | 12.88525 | 8.428571 | 1.761261 | 152.8571 | 24.32769 | 1 | 5
2103 | Cu47Ti33Zr11Ni8Si | 1.4399 | 0.1512894 | 1667.8719 | 0.1832323 | 1.7193 | 0.2141553 | 10.07349 | 7.77 | 3.420102 | 117.5 | 45.72472 | 0 | 5
2104 | FeCoNiCrTi | 1.354 | 0.1088056 | 1885.6 | 0.08681093 | 1.764 | 0.1415062 | 13.38087 | 7.4 | 2.154066 | 160 | 26.07681 | 1 | 5
2105 | FeCoNiCuAl | 1.292 | 0.05371316 | 1519.648 | 0.2201823 | 1.826 | 0.111463 | 13.38087 | 8.2 | 2.785678 | 149.2 | 39.42791 | 1 | 5
2106 | FeCoNiMnV | 1.304 | 0.06030553 | 1801.8 | 0.1195412 | 1.76 | 0.1433876 | 13.38087 | 7.8 | 1.720465 | 162 | 22.27106 | 1 | 5
2107 | FeCrMnNiCo | 1.282 | 0.02764438 | 1801.2 | 0.1189919 | 1.766 | 0.1383618 | 13.38087 | 8 | 1.414214 | 162 | 22.27106 | 1 | 5
2108 | FeNi2CrCuAl | 1.298333 | 0.0530681 | 1623.04 | 0.2404006 | 1.803333 | 0.1229724 | 12.97575 | 8 | 2.768875 | 151 | 36.21694 | 1 | 5
2109 | FeNi2CrCuAl0.2 | 1.278077 | 0.03833205 | 1729.128 | 0.1747008 | 1.833077 | 0.1039885 | 12.00513 | 8.769231 | 2.099591 | 162.5385 | 22.69231 | 1 | 5
2110 | FeNi2CrCuAl0.6 | 1.288929 | 0.04757075 | 1672.295 | 0.2128708 | 1.817143 | 0.1155069 | 12.71997 | 8.357143 | 2.510183 | 156.3571 | 31.22295 | 1 | 5
2111 | FeNi2CrCuAl0.8 | 1.293793 | 0.05063966 | 1646.818 | 0.2276331 | 1.81 | 0.1196259 | 12.88354 | 8.172414 | 2.653156 | 153.5862 | 34.00357 | 1 | 5
2112 | FeNiCrMnTi | 1.356 | 0.1078412 | 1835.8 | 0.1198731 | 1.698 | 0.1487817 | 13.38087 | 7 | 2 | 148 | 27.85678 | 1 | 5
2113 | Fe73.5Si13.5B9Nb3Cu | 1.253 | 0.08355911 | 1866.2277 | 0.1239225 | 1.85215 | 0.07599919 | 7.188232 | 6.95 | 1.915072 | 173.75 | 51.7826 | 1 | 5
2114 | Fe81Si2B13Nb3Cu1 | 1.2349 | 0.09269438 | 1901.9677 | 0.1266511 | 1.8525 | 0.08343111 | 5.532149 | 7.21 | 1.818213 | 187.8 | 52.1072 | 1 | 5
2116 | GdTbDyTmLu | 1.776 | 0.01313277 | 1730.8 | 0.07450235 | 1.208 | 0.05912698 | 13.38087 | 3 | 4.440892e-16 | 42.14 | 3.815547 | 1 | 5
2119 | HfMoNbZrTi | 1.302 | 0.5065027 | 2444.2 | 0.1480411 | 1.586 | 0.3095545 | 13.38087 | 4.6 | 0.8 | 124 | 76.31514 | 1 | 5
2121 | HfNbSi0.5TiV | 1.191111 | 0.5409225 | 2271.889 | 0.1569068 | 1.56 | 0.1714643 | 13.14521 | 4.444444 | 0.496904 | 133.3333 | 28.67442 | 1 | 5
2125 | HoDyYGdTb | 1.86 | 0.07820687 | 1689.2 | 0.04561737 | 1.194 | 0.048 | 13.38087 | 3 | 4.440892e-16 | 39.74 | 1.212601 | 1 | 5
2126 | La55Al25Ni5Cu10Co5 | 1.8405 | 0.2420626 | 1200.0945 | 0.186968 | 1.387 | 0.331483 | 10.02016 | 4.45 | 2.923611 | 66.4 | 51.63565 | 0 | 5
2127 | Mg65Cu15Ag5Pd5Gd10 | 1.544 | 0.101962 | 1115.3645 | 0.2553682 | 1.463 | 0.2980621 | 9.098913 | 4.3 | 3.769615 | 68.05 | 43.47238 | 0 | 5
2128 | MnCrFe1.5Ni0.5Al0.3 | 1.296279 | 0.03999953 | 1758.033 | 0.1827443 | 1.719302 | 0.1296937 | 12.31944 | 7.186047 | 1.646078 | 150.6512 | 29.2979 | 1 | 5
2134 | Mo1.5NbTiVZr | 1.582727 | 0.07850362 | 2426.545 | 0.1590665 | 1.698182 | 0.2999339 | 13.2539 | 4.909091 | 0.7925271 | 142.7273 | 78.51936 | 1 | 5
2135 | Mo1.7NbTiVZr | 1.578772 | 0.07841569 | 2443.018 | 0.1591743 | 1.714386 | 0.3066343 | 13.15448 | 4.947368 | 0.8039606 | 145.7895 | 78.78346 | 1 | 5
2136 | Mo2NbTiVZr | 1.573333 | 0.07816045 | 2465.667 | 0.1588479 | 1.736667 | 0.314254 | 12.97575 | 5 | 0.8164966 | 150 | 78.95146 | 1 | 5
2137 | MoNbTiV0.25Zr | 1.617647 | 0.07471112 | 2414.294 | 0.1637296 | 1.655882 | 0.2978562 | 12.70766 | 4.764706 | 0.8065476 | 129.4118 | 82.7804 | 1 | 5
2138 | MoNbTiV0.50Zr | 1.608889 | 0.07637385 | 2401.444 | 0.1614821 | 1.654444 | 0.2895249 | 13.14521 | 4.777778 | 0.7856742 | 131.1111 | 80.75263 | 1 | 5
2139 | MoNbTiV0.75Zr | 1.601053 | 0.07753317 | 2389.947 | 0.1592446 | 1.653158 | 0.2818557 | 13.33207 | 4.789474 | 0.7663274 | 132.6316 | 78.86311 | 1 | 5
2140 | MoNbTiV1.0Zr | 1.594 | 0.07831612 | 2379.6 | 0.1570354 | 1.652 | 0.2747654 | 13.38087 | 4.8 | 0.7483315 | 134 | 77.09734 | 1 | 5
2141 | MoNbTiV1.5Zr | 1.581818 | 0.07908931 | 2361.727 | 0.1527468 | 1.65 | 0.2620548 | 13.2539 | 4.818182 | 0.7158189 | 136.3636 | 73.88846 | 1 | 5
2142 | MoNbTiV2.0Zr | 1.571667 | 0.07916493 | 2346.833 | 0.1486696 | 1.648333 | 0.2509593 | 12.97575 | 4.833333 | 0.6871843 | 138.3333 | 71.0438 | 1 | 5
2143 | MoNbTiV3.0Zr | 1.555714 | 0.07818818 | 2323.429 | 0.1412005 | 1.645714 | 0.2324317 | 12.26378 | 4.857143 | 0.6388766 | 141.4286 | 66.20932 | 1 | 5
2144 | MoNbTiV3Zr | 1.555714 | 0.07818818 | 2323.429 | 0.1412005 | 1.645714 | 0.2324317 | 12.26378 | 4.857143 | 0.6388766 | 141.4286 | 66.20932 | 1 | 5
2147 | NbSnTaTiZr | 1.656 | 0.04671275 | 2122.816 | 0.4421978 | 1.586 | 0.2074223 | 13.38087 | 4.4 | 0.4898979 | 107.6 | 72.76703 | 0 | 5
2148 | NbTaTiVW | 1.55 | 0.04652324 | 2771.8 | 0.2370287 | 1.726 | 0.3202249 | 13.38087 | 5 | 0.6324555 | 190 | 66.63332 | 1 | 5
2149 | Ni61Al11Ni8Co5Cu15 | 1.303333 | 0.0611182 | 1366.634 | 0.2318445 | 1.817692 | 0.1304521 | 10.91449 | 8.282051 | 3.37372 | 135.2821 | 40.82103 | 0 | 4
2150 | Nd60Al10Ni10Cu10Fe10 | 1.617 | 0.164089 | 1359.424 | 0.1720265 | 1.409 | 0.3382144 | 10.20568 | 5 | 3.130495 | 75.8 | 59.4673 | 0 | 5
2151 | Nd60Al10Ni10Cu16Fe4 | 1.6164 | 0.1646551 | 1332.2302 | 0.1533077 | 1.4132 | 0.3438048 | 9.885184 | 5.18 | 3.374552 | 74 | 56.99123 | 0 | 5
2152 | Nd60Al10Ni10Cu18Fe2 | 1.6162 | 0.1648434 | 1323.1656 | 0.1454936 | 1.4146 | 0.3456369 | 9.593662 | 5.24 | 3.449986 | 73.4 | 56.12878 | 0 | 5
2153 | Nd60Al15Ni10Cu10Fe5 | 1.6255 | 0.1576926 | 1315.5475 | 0.172737 | 1.398 | 0.3277591 | 9.988165 | 4.75 | 3.080179 | 71.1 | 55.4129 | 0 | 5
2154 | NiCoCrMnV | 1.322 | 0.05808276 | 1875.6 | 0.1405935 | 1.726 | 0.1429126 | 13.38087 | 7.4 | 1.854724 | 160 | 21.9089 | 1 | 5
2155 | NiCoFeCrAl0.375 | 1.295143 | 0.04326098 | 1791.326 | 0.1754151 | 1.802 | 0.1095654 | 12.96965 | 7.8 | 2.039608 | 164.2286 | 28.15375 | 1 | 5
2156 | NiCoFeCrMo0.3 | 1.295581 | 0.0472091 | 1943.209 | 0.1613867 | 1.843721 | 0.1272796 | 12.82529 | 8.093023 | 1.537348 | 176.5116 | 16.68919 | 1 | 5
2157 | NiCoFeCrMo0.1Al0.3 | 1.296818 | 0.04564285 | 1831.055 | 0.1825985 | 1.813409 | 0.118704 | 13.43563 | 7.840909 | 1.953356 | 167.2273 | 27.29041 | 1 | 6
2158 | Ni40Cu5Ti17Zr28Al10 | 1.4883 | 0.16043 | 1778.2455 | 0.1947796 | 1.6542 | 0.2470554 | 11.67472 | 6.65 | 3.150794 | 105.3 | 74.07098 | 0 | 5
2159 | Ni40Cu6Ti16Zr28Al10 | 1.4844 | 0.1613058 | 1772.4132 | 0.1966135 | 1.6578 | 0.2479862 | 11.76616 | 6.72 | 3.168848 | 105.6 | 74.15012 | 0 | 5
2160 | Ni70Mo5Nb5P14B6 | 1.0873 | 0.4166169 | 1677.202 | 0.3861854 | 1.954 | 0.1341044 | 8.258347 | 8.43 | 2.454608 | 166.74 | 71.61503 | 0 | 5
2161 | SrCaYbMgZn | 1.912 | 0.2507277 | 974.536 | 0.1598402 | 1.202 | 0.2557655 | 13.38087 | 4.2 | 3.919184 | 32.6 | 23.92154 | 0 | 5
2162 | TaNbVTiAl0.25 | 1.561765 | 0.04670433 | 2446.439 | 0.2585879 | 1.57 | 0.05017616 | 12.70766 | 4.647059 | 0.5882353 | 155.0588 | 37.13326 | 1 | 5
2163 | TaNbVTiAl0.5 | 1.554444 | 0.04956379 | 2362.386 | 0.2987436 | 1.572222 | 0.04961581 | 13.14521 | 4.555556 | 0.6849349 | 150.6667 | 40.37601 | 1 | 5
2164 | Ti50Cu20Ni24Si4B2 | 1.4424 | 0.1398421 | 1771.214 | 0.1335888 | 1.7252 | 0.1861745 | 10.12616 | 6.82 | 3.241543 | 136.6 | 39.17193 | 0 | 5
2165 | Ti50Ni20Cu25Sn3Be7 | 1.439429 | 0.1428968 | 1695.138 | 0.1844593 | 1.71019 | 0.1818476 | 10.74968 | 6.67619 | 3.410056 | 130.3238 | 28.95662 | 0 | 5
2166 | Ti1Zr1Cu1Ni1Be1 | 1.414 | 0.1829265 | 1742.954 | 0.1559778 | 1.65 | 0.2240536 | 13.38087 | 6.2 | 3.6 | 112 | 60.46487 | 0 | 5
2167 | TiZrHfCuNi | 1.188 | 0.5320877 | 1932.154 | 0.1990179 | 1.596 | 0.2655259 | 13.38087 | 6.6 | 3.2 | 108 | 59.79967 | 0 | 5
2174 | Ti40Zr25Ni3Cu12Be20 | 1.5195 | 0.1699849 | 1835.1724 | 0.1428812 | 1.5478 | 0.1755083 | 11.59475 | 4.62 | 2.715806 | 92.2 | 55.16484 | 0 | 5
2175 | Ti40Zr25Ni8Cu9Be18 | 1.5219 | 0.1676856 | 1849.6393 | 0.1332757 | 1.5549 | 0.1832512 | 11.97654 | 4.75 | 2.729011 | 94.4 | 57.67703 | 0 | 5
2177 | ZrHfTiCuCo | 1.192 | 0.5306737 | 1940.154 | 0.1961693 | 1.59 | 0.2586117 | 13.38087 | 6.4 | 3.006659 | 108 | 59.79967 | 0 | 5
2178 | ZrHfTiCuFe | 1.19 | 0.5313689 | 1948.754 | 0.1934985 | 1.58 | 0.2479516 | 13.38087 | 6.2 | 2.856571 | 106 | 57.48043 | 0 | 5
2179 | Zr57Nb5Cu15.4Ni12.6Al10 | 1.599 | 0.1531748 | 1870.63158 | 0.2434049 | 1.53236 | 0.2509112 | 10.38886 | 5.784 | 3.008213 | 60.34 | 74.0438 | 0 | 5
2180 | Zr58.5Nb2.8Cu15.6Ni12.8Al10.3 | 1.60009 | 0.1545657 | 1851.02353 | 0.2380225 | 1.52956 | 0.253053 | 9.983835 | 5.785 | 3.032619 | 57.468 | 72.84475 | 0 | 5
2181 | Zr17Ta16Ti19Nb22Si26 | 1.5656 | 0.1037201 | 2300.57 | 0.2491648 | 1.6047 | 0.1950767 | 13.24696 | 4.38 | 0.4853864 | 116.3 | 64.27527 | 0 | 5
2182 | Zr52.5Ti5Al10Cu17.9Ni14.6 | 1.57625 | 0.1595133 | 1802.92583 | 0.2275555 | 1.55521 | 0.2580639 | 10.8681 | 6.029 | 3.163884 | 64.44 | 72.5871 | 0 | 5
2183 | Zr55Ti5Al10Cu20Ni10 | 1.59 | 0.1561219 | 1805.151 | 0.2316484 | 1.5405 | 0.2536824 | 10.48397 | 5.9 | 3.144837 | 59.1 | 69.64043 | 0 | 5
2184 | Zr41.2Ti13.8Cu12.5Ni10Be22.5 | 1.50342 | 0.1935097 | 1838.11525 | 0.1572439 | 1.54223 | 0.2196741 | 12.17547 | 5.025 | 3.094249 | 79.93 | 69.09048 | 0 | 5
2185 | Zr41Ti14Cu12.5Ni10Be22.5 | 1.5031 | 0.1933922 | 1837.74125 | 0.1571374 | 1.54265 | 0.2194686 | 12.1935 | 5.025 | 3.094249 | 80.15 | 69.01071 | 0 | 5
2186 | Zr42.63Ti12.37Cu11.25Ni10Be23.75 | 1.504208 | 0.1956018 | 1843.317225 | 0.1559588 | 1.535102 | 0.2173927 | 11.96771 | 4.9125 | 3.038066 | 78.232 | 69.53614 | 0 | 5
2187 | Zr44Ti11Cu10Ni10Be25 | 1.5049 | 0.1976325 | 1848.407 | 0.1545951 | 1.5281 | 0.2147962 | 11.73207 | 4.8 | 2.976575 | 76.6 | 69.91738 | 0 | 5
2188 | Zr45.38Ti9.62Cu8.75Ni10Be26.25 | 1.505608 | 0.1996433 | 1853.515475 | 0.1531889 | 1.521077 | 0.2119452 | 11.45915 | 4.6875 | 2.90944 | 74.957 | 70.26178 | 0 | 5
2189 | Zr46.75Ti8.25Cu7.5Ni10Be27.5 | 1.5063 | 0.2016238 | 1858.60525 | 0.1517296 | 1.514075 | 0.2088113 | 11.14782 | 4.575 | 2.836261 | 73.325 | 70.56341 | 0 | 5
2190 | Zr57Ti5Cu20Ni8Be10 | 1.571 | 0.1782634 | 1875.804 | 0.1701422 | 1.5249 | 0.2487388 | 10.17965 | 5.68 | 3.202749 | 60.9 | 71.40161 | 0 | 5
2191 | Zr47Ti8Cu7.5Ni10Be27.5 | 1.5067 | 0.2017568 | 1859.07275 | 0.151848 | 1.51355 | 0.2090093 | 11.1114 | 4.575 | 2.836261 | 73.05 | 70.63425 | 0 | 5
2192 | Zr38.5Ti16.5Ni9.75Cu15.15Be20 | 1.502352 | 0.1893248 | 1827.555 | 0.1601668 | 1.555781 | 0.2234766 | 12.47142 | 5.246747 | 3.192314 | 82.99299 | 68.03366 | 0 | 5
2193 | Zr39.88Ti15.12Ni9.98Cu13.77Be21.25 | 1.502808 | 0.1914547 | 1833.044929 | 0.1585877 | 1.549125 | 0.2218189 | 12.34122 | 5.1377 | 3.145749 | 81.499 | 68.63762 | 0 | 5
2194 | AgAlCoCrCuNi | 1.321667 | 0.05249599 | 1533.695 | 0.2649646 | 1.815 | 0.128938 | 14.89669 | 8.333333 | 2.924988 | 139.3333 | 39.35593 | 1 | 6
2195 | AlAuCoCrCuNi | 1.323333 | 0.05355237 | 1550.762 | 0.2550187 | 1.916667 | 0.3028017 | 14.89669 | 8.333333 | 2.924988 | 159.3333 | 44.44722 | 1 | 6
2196 | Al0.3C0.1CoCrFeNi | 1.284318 | 0.05977026 | 1852.123 | 0.2263472 | 1.822273 | 0.1536653 | 13.43563 | 7.795455 | 2.01787 | 162.75 | 32.32092 | 0 | 6
2197 | Al0.5C0.2Co0.3CrFeNi | 1.285 | 0.08096752 | 1870.18375 | 0.30766 | 1.81975 | 0.2021817 | 13.66579 | 7.25 | 2.331845 | 152.15 | 42.2117 | 0 | 6
2203 | AlC1.5CoCrFeNi | 1.221538 | 0.143952 | 2177.688 | 0.4453295 | 1.956154 | 0.3420198 | 14.78423 | 6.461538 | 2.56051 | 125.4615 | 61.26313 | 1 | 6
2205 | Al1.5CoCrCu0.5FeNi | 1.316667 | 0.05583986 | 1594.348 | 0.2711173 | 1.774167 | 0.1252636 | 14.53416 | 7.166667 | 2.793842 | 145.6667 | 41.73594 | 1 | 6
2206 | Al2CoCrCu0.5FeNi | 1.325385 | 0.05796281 | 1543.512 | 0.2922509 | 1.761538 | 0.1280532 | 14.23228 | 6.846154 | 2.904801 | 140.3077 | 44.18734 | 1 | 6
2207 | AlCo0.5CrCu0.5FeNi | 1.31 | 0.05365277 | 1643.071 | 0.2547104 | 1.78 | 0.1223928 | 14.53343 | 7.4 | 2.690725 | 149.2 | 38.4 | 1 | 6
2208 | AlCo1.5CrCu0.5FeNi | 1.303333 | 0.05053983 | 1663.8925 | 0.2313067 | 1.796667 | 0.1177804 | 14.53416 | 7.666667 | 2.527625 | 154.3333 | 36.88571 | 1 | 6
2209 | AlCo2CrCu0.5FeNi | 1.300769 | 0.04912967 | 1671.901 | 0.2217894 | 1.803077 | 0.1153179 | 14.23228 | 7.769231 | 2.454316 | 156.3077 | 36.09258 | 1 | 6
2210 | AlCo3.5CrCu0.5FeNi | 1.295 | 0.04543862 | 1689.919375 | 0.1990281 | 1.8175 | 0.1081954 | 13.09188 | 8 | 2.263846 | 160.75 | 33.82215 | 1 | 6
2211 | AlCo3CrCu0.5FeNi | 1.296667 | 0.04658563 | 1684.714 | 0.2058198 | 1.813333 | 0.1104938 | 13.48255 | 7.933333 | 2.322834 | 159.4667 | 34.55212 | 1 | 6
2212 | AlCoCr0.5Cu0.5FeNi | 1.302 | 0.05363161 | 1601.871 | 0.2386821 | 1.802 | 0.118558 | 14.53343 | 7.7 | 2.685144 | 151.2 | 39.41776 | 1 | 6
2213 | AlCoCr1.5Cu0.5FeNi | 1.31 | 0.0505395 | 1698.226 | 0.2415288 | 1.778333 | 0.1204736 | 14.53416 | 7.416667 | 2.531743 | 152.6667 | 36.13247 | 1 | 6
2214 | AlCoCr2Cu0.5FeNi | 1.313077 | 0.04911839 | 1735.285 | 0.2388441 | 1.769231 | 0.1199655 | 14.23228 | 7.307692 | 2.461538 | 153.2308 | 34.76991 | 1 | 6
2215 | AlCoCrCu0.5Fe1.5Ni | 1.3025 | 0.05093912 | 1667.476 | 0.2315 | 1.7925 | 0.1156233 | 14.53416 | 7.583333 | 2.498611 | 153.5 | 36.40627 | 1 | 6
2216 | AlCoCrCu0.5FeNi0.5 | 1.312 | 0.0524532 | 1647.071 | 0.2546884 | 1.777 | 0.1195031 | 14.53343 | 7.3 | 2.609598 | 149.2 | 38.4 | 1 | 6
2217 | AlCoCrCu0.5FeNi2.5 | 1.294286 | 0.04987693 | 1670.194 | 0.2133966 | 1.815 | 0.117519 | 13.8692 | 8.071429 | 2.520326 | 158 | 35.31086 | 1 | 6
2218 | AlCoCrCuFe0.5Ni | 1.305455 | 0.05260311 | 1613.225 | 0.2514817 | 1.795455 | 0.1239768 | 14.69717 | 7.818182 | 2.790184 | 149.2727 | 37.35114 | 1 | 6
2219 | Al0.25CoCrCu0.75FeNi | 1.285 | 0.03887158 | 1747.739 | 0.1756969 | 1.8215 | 0.1031637 | 14.31592 | 8.4 | 2.059126 | 162.8 | 24.18595 | 1 | 6
2220 | Al0.3CoCrCu0.5FeNi | 1.288333 | 0.04065267 | 1759.568 | 0.177065 | 1.815208 | 0.1057905 | 14.26738 | 8.208333 | 2.081249 | 163.0833 | 25.7033 | 1 | 6
2221 | Al0.3CoCrCuFeNi | 1.284717 | 0.03976475 | 1721.662 | 0.1852346 | 1.823208 | 0.1036826 | 14.43191 | 8.471698 | 2.142154 | 160.9057 | 25.37438 | 1 | 6
2222 | Al0.5CoCrCu0.5FeNi | 1.294 | 0.04508795 | 1726.524 | 0.2001307 | 1.807 | 0.11118 | 14.53343 | 8 | 2.280351 | 159.6 | 30.42105 | 1 | 6
2223 | Al0.5CoCrCu0.5FeNi2 | 1.286667 | 0.04331154 | 1726.77 | 0.1826677 | 1.824167 | 0.1085095 | 13.93622 | 8.333333 | 2.211083 | 163 | 28.79236 | 1 | 6
2225 | Al0.75CoCrCu0.25FeNi | 1.303 | 0.04944609 | 1705.309 | 0.2222068 | 1.7925 | 0.1168707 | 14.31592 | 7.6 | 2.416609 | 156.4 | 35.29079 | 1 | 6
2226 | Al0.8CoCrCuFeNi | 1.297241 | 0.04904288 | 1653.715 | 0.2277684 | 1.804828 | 0.1157769 | 14.87072 | 8 | 2.559634 | 153.5862 | 34.00357 | 1 | 6
2227 | Al1.3CoCrCuFeNi | 1.307778 | 0.05414557 | 1596.553 | 0.2571233 | 1.789365 | 0.1229385 | 14.85222 | 7.603175 | 2.803284 | 147.4286 | 38.78541 | 1 | 6
2228 | Al1.4Co0.9Cr1.4Cu0.5Fe0.9Ni | 1.318689 | 0.05408543 | 1637.187 | 0.2704238 | 1.766721 | 0.1247256 | 14.48089 | 7.114754 | 2.722694 | 146.7869 | 40.21137 | 1 | 6
2229 | Al1.5CoCrCuFeNi | 1.311538 | 0.05553605 | 1576.15 | 0.266507 | 1.783846 | 0.1249331 | 14.78423 | 7.461538 | 2.872024 | 145.2308 | 40.12702 | 1 | 6
2230 | Al1.8CoCrCuFeNi | 1.316765 | 0.05715017 | 1547.796 | 0.2786995 | 1.776176 | 0.1272565 | 14.64371 | 7.264706 | 2.95365 | 142.1765 | 41.72844 | 1 | 6
2231 | Al2.3CoCrCuFeNi | 1.324521 | 0.05893405 | 1505.719 | 0.2950832 | 1.764795 | 0.1297955 | 14.3454 | 6.972603 | 3.047445 | 137.6438 | 43.60513 | 1 | 6
2232 | Al2.5CoCrCuFeNi | 1.327333 | 0.05941549 | 1490.459 | 0.3005372 | 1.760667 | 0.130459 | 14.21256 | 6.866667 | 3.073905 | 136 | 44.15126 | 1 | 6
2233 | Al2.8CoCrCuFeNi | 1.331282 | 0.05995215 | 1469.037 | 0.3077606 | 1.754872 | 0.1311658 | 14.00507 | 6.717949 | 3.104577 | 133.6923 | 44.80508 | 1 | 6
2235 | Al3CoCrCuFeNi | 1.33375 | 0.06020781 | 1455.6475 | 0.3120175 | 1.75125 | 0.131476 | 13.86328 | 6.625 | 3.119996 | 132.25 | 45.14906 | 1 | 6
2236 | AlCo0.5CrCuFeNi | 1.304545 | 0.05304413 | 1617.135 | 0.2519103 | 1.790909 | 0.1216892 | 14.69717 | 7.727273 | 2.766386 | 148.3636 | 36.70837 | 1 | 6
2237 | AlCoCr0.5CuFeNi | 1.297273 | 0.05259984 | 1579.68 | 0.2350081 | 1.810909 | 0.1164985 | 14.69717 | 8 | 2.730301 | 150.1818 | 37.72103 | 1 | 6
2238 | AlCoCrCu0.25FeNi | 1.309048 | 0.0522866 | 1668.555 | 0.2425354 | 1.78381 | 0.1204941 | 14.33535 | 7.380952 | 2.553731 | 152.5714 | 38.46157 | 1 | 6
2239 | AlCoCrCu0.5Fe0.5Ni | 1.311 | 0.05311576 | 1638.771 | 0.2544454 | 1.785 | 0.1253196 | 14.53343 | 7.5 | 2.729469 | 150.2 | 39.0533 | 1 | 6
2240 | AlCoCrCu0.5Fe2Ni | 1.299231 | 0.04983215 | 1678.516 | 0.2221267 | 1.795385 | 0.1115358 | 14.23228 | 7.615385 | 2.403154 | 154.7692 | 35.25327 | 1 | 6
2241 | AlCoCrCu0.5FeNi | 1.306364 | 0.05204805 | 1654.428 | 0.2421646 | 1.789091 | 0.1201858 | 14.69717 | 7.545455 | 2.606413 | 152 | 37.66841 | 1 | 6
2242 | AlCoCrCu0.5FeNi1.5 | 1.301667 | 0.05142403 | 1660.559 | 0.2313233 | 1.799167 | 0.1198234 | 14.53416 | 7.75 | 2.58602 | 154.3333 | 36.88571 | 1 | 6
2243 | AlCoCrCu0.5FeNi2 | 1.297692 | 0.05068082 | 1665.747 | 0.2218185 | 1.807692 | 0.1188505 | 14.23228 | 7.923077 | 2.555884 | 156.3077 | 36.09258 | 1 | 6
2244 | AlCoCrCu0.5FeNi3 | 1.291333 | 0.04904763 | 1674.047 | 0.2058664 | 1.821333 | 0.1159808 | 13.48255 | 8.2 | 2.481935 | 159.4667 | 34.55212 | 0 | 6
2246 | AlCoCrCuFeNi0.5 | 1.306364 | 0.05204805 | 1620.771 | 0.2520549 | 1.788182 | 0.1193024 | 14.69717 | 7.636364 | 2.705977 | 148.3636 | 36.70837 | 1 | 6
2248 | AlCoCrCuNiTi | 1.365 | 0.1016662 | 1651.373 | 0.2452805 | 1.75 | 0.1509967 | 14.89669 | 7.166667 | 3.02306 | 141 | 37.83737 | 1 | 6
2249 | Al0.02CoCrFeMnNi | 1.28259 | 0.02851849 | 1797.743 | 0.1228065 | 1.765378 | 0.1384352 | 13.54364 | 7.98008 | 1.446111 | 161.6574 | 22.87734 | 1 | 6
2250 | Al0.03CoCrFeMnNi | 1.282883 | 0.02893983 | 1796.025 | 0.1246585 | 1.76507 | 0.1384706 | 13.60448 | 7.970179 | 1.461604 | 161.4871 | 23.17089 | 1 | 6
2251 | Al0.04CoCrFeMnNi | 1.283175 | 0.02935134 | 1794.313 | 0.1264757 | 1.764762 | 0.1385051 | 13.65951 | 7.960317 | 1.476809 | 161.3175 | 23.45839 | 1 | 6
2252 | Al0.08CoCrFeMnNi | 1.284331 | 0.03090754 | 1787.535 | 0.133426 | 1.763543 | 0.1386352 | 13.84353 | 7.92126 | 1.534928 | 160.6457 | 24.55254 | 1 | 6
2253 | Al0.09CoCrFeMnNi | 1.284617 | 0.03127598 | 1785.857 | 0.1350903 | 1.763242 | 0.1386658 | 13.88317 | 7.911591 | 1.548827 | 160.4794 | 24.81313 | 1 | 6
2254 | Al0.10CoCrFeMnNi | 1.284902 | 0.03163684 | 1784.186 | 0.1367274 | 1.762941 | 0.1386955 | 13.92087 | 7.901961 | 1.562488 | 160.3137 | 25.06892 | 1 | 6
2255 | Al0.11CoCrFeMnNi | 1.285186 | 0.03199039 | 1782.521 | 0.1383385 | 1.762642 | 0.1387245 | 13.95683 | 7.892368 | 1.57592 | 160.1487 | 25.32005 | 1 | 6
2256 | Al0.12CoCrFeMnNi | 1.28546875 | 0.0323369 | 1780.863 | 0.1399244 | 1.76234375 | 0.1387527 | 13.9912 | 7.8828125 | 1.589129 | 159.984375 | 25.5667 | 1 | 6
2257 | Al0.14CoCrFeMnNi | 1.286031 | 0.03300985 | 1777.565 | 0.1430241 | 1.761751 | 0.1388069 | 14.05569 | 7.863813 | 1.614903 | 159.6576 | 26.04709 | 1 | 6
2258 | Al0.15CoCrFeMnNi | 1.286311 | 0.03333675 | 1775.926 | 0.1445396 | 1.761456 | 0.1388329 | 14.08602 | 7.854369 | 1.627481 | 159.4951 | 26.28111 | 1 | 6
2259 | Al0.16CoCrFeMnNi | 1.286589 | 0.03365755 | 1774.294 | 0.1460331 | 1.761163 | 0.1388582 | 14.11518 | 7.844961 | 1.63986 | 159.3333 | 26.51117 | 1 | 6
2260 | Al0.18CoCrFeMnNi | 1.287143 | 0.03428165 | 1771.047 | 0.1489569 | 1.760579 | 0.1389066 | 14.17032 | 7.826255 | 1.664043 | 159.0116 | 26.95993 | 1 | 6
2261 | Al0.19CoCrFeMnNi | 1.287418 | 0.03458532 | 1769.433 | 0.1503886 | 1.760289 | 0.1389297 | 14.19641 | 7.816956 | 1.675858 | 158.8516 | 27.17883 | 1 | 6
2262 | Al0.20CoCrFeMnNi | 1.287692 | 0.03488364 | 1767.826 | 0.1518009 | 1.76 | 0.1389521 | 14.2216 | 7.807692 | 1.687493 | 158.6923 | 27.39423 | 1 | 6
2263 | Al0.25CoCrFeMnNi | 1.289048 | 0.03630031 | 1759.88 | 0.1585903 | 1.758571 | 0.1390541 | 14.33535 | 7.761905 | 1.743143 | 157.9048 | 28.42183 | 1 | 6
2264 | Al0.38CoCrFeMnNi | 1.292454 | 0.03949117 | 1739.911 | 0.17444 | 1.754981 | 0.1392455 | 14.55807 | 7.64684 | 1.870779 | 155.9257 | 30.76464 | 1 | 6
2265 | Al0.43CoCrFeMnNi | 1.29372 | 0.04056223 | 1732.485 | 0.179958 | 1.753646 | 0.139293 | 14.62244 | 7.604052 | 1.914311 | 155.1897 | 31.55992 | 1 | 6
2266 | Al0.49CoCrFeMnNi | 1.295209 | 0.04175217 | 1723.752 | 0.1862226 | 1.752077 | 0.1393325 | 14.68749 | 7.553734 | 1.963077 | 154.3242 | 32.44887 | 1 | 6
2267 | Al0.56CoCrFeMnNi | 1.296906 | 0.04302416 | 1713.803 | 0.1930917 | 1.750288 | 0.1393559 | 14.74901 | 7.496403 | 2.015673 | 153.3381 | 33.40563 | 1 | 6
2268 | Al0.62CoCrFeMnNi | 1.298327 | 0.04402617 | 1705.472 | 0.1986424 | 1.74879 | 0.1393578 | 14.79118 | 7.448399 | 2.05745 | 152.5125 | 34.16426 | 1 | 6
2269 | Al0.68CoCrFeMnNi | 1.299718 | 0.0449555 | 1697.317 | 0.2039124 | 1.747324 | 0.1393441 | 14.82488 | 7.401408 | 2.096475 | 151.7042 | 34.87196 | 1 | 6
2270 | Al0.75CoCrFeMnNi | 1.301304 | 0.04595723 | 1688.018 | 0.2097387 | 1.745652 | 0.1393097 | 14.85482 | 7.347826 | 2.138848 | 150.7826 | 35.63945 | 1 | 6
2271 | Al0.81CoCrFeMnNi | 1.302633 | 0.04675202 | 1680.226 | 0.2144805 | 1.744251 | 0.1392653 | 14.8734 | 7.302926 | 2.172701 | 150.0103 | 36.25203 | 1 | 6
2272 | Al0.88CoCrFeMnNi | 1.30415 | 0.04761204 | 1671.336 | 0.2197439 | 1.742653 | 0.1391975 | 14.88778 | 7.251701 | 2.209576 | 149.1293 | 36.91879 | 1 | 6
2273 | Al0.95CoCrFeMnNi | 1.30563 | 0.04840641 | 1662.655 | 0.2247413 | 1.741092 | 0.1391136 | 14.8952 | 7.201681 | 2.243871 | 148.2689 | 37.53848 | 1 | 6
2274 | Al1.25CoCrFeMnNi | 1.3116 | 0.05119881 | 1627.654 | 0.2436098 | 1.7348 | 0.1385964 | 14.86504 | 7 | 2.366432 | 144.8 | 39.75123 | 1 | 6
2275 | Al0.3CoCrFeMo0.1Ni | 1.296818 | 0.04564285 | 1831.055 | 0.1825985 | 1.813409 | 0.118704 | 13.43563 | 7.840909 | 1.953356 | 167.2273 | 27.29041 | 1 | 6
2276 | Al0.5CoCrFeMo0.5Ni | 1.316 | 0.05799023 | 1880.347 | 0.2488193 | 1.833 | 0.1525811 | 14.53343 | 7.5 | 2.109502 | 168.6 | 36.07825 | 1 | 6
2277 | Al1.5CoCrFeMo0.5Ni | 1.335 | 0.06112256 | 1722.534 | 0.321632 | 1.795833 | 0.1621963 | 14.53416 | 6.75 | 2.553592 | 153.1667 | 47.70366 | 1 | 6
2278 | Al2CoCrFeMo0.5Ni | 1.342308 | 0.06137426 | 1661.837 | 0.3443844 | 1.781538 | 0.1635118 | 14.23228 | 6.461538 | 2.649104 | 147.2308 | 50.23354 | 1 | 6
2279 | AlCo0.5CrFeMo0.5Ni | 1.332 | 0.06124948 | 1796.894 | 0.304984 | 1.806 | 0.1652392 | 14.53343 | 6.9 | 2.426932 | 158.2 | 45.14377 | 1 | 6
2280 | AlCo1.5CrFeMo0.5Ni | 1.321667 | 0.05899969 | 1792.078 | 0.2792238 | 1.818333 | 0.1533424 | 14.53416 | 7.25 | 2.349645 | 161.8333 | 42.00364 | 1 | 6
2281 | AlCo2CrFeMo0.5Ni | 1.317692 | 0.05780808 | 1790.226 | 0.268571 | 1.823077 | 0.1482402 | 14.23228 | 7.384615 | 2.305127 | 163.2308 | 40.64509 | 1 | 6
2282 | AlCoCr0.5FeMo0.5Ni | 1.324 | 0.06293857 | 1755.694 | 0.3035571 | 1.828 | 0.1588584 | 14.53343 | 7.2 | 2.481935 | 160.2 | 45.61973 | 0 | 6
2283 | AlCoCr1.5FeMo0.5Ni | 1.328333 | 0.05773007 | 1826.412 | 0.2800959 | 1.8 | 0.1579557 | 14.53416 | 7 | 2.309401 | 160.1667 | 41.64499 | 0 | 6
2284 | AlCoCr2FeMo0.5Ni | 1.33 | 0.05556558 | 1853.611 | 0.2699868 | 1.789231 | 0.156277 | 14.23228 | 6.923077 | 2.234744 | 160.1538 | 40.01124 | 0 | 6
2285 | AlCoCrFe0.5Mo0.5Ni | 1.333 | 0.06057968 | 1792.594 | 0.3057385 | 1.811 | 0.1666403 | 14.53343 | 7 | 2.48998 | 159.2 | 45.50341 | 1 | 6
2286 | AlCoCrFe0.6Mo0.5Ni | 1.331569 | 0.06052647 | 1792.955 | 0.3026687 | 1.811373 | 0.1650195 | 14.61014 | 7.019608 | 2.469343 | 159.4118 | 45.07996 | 1 | 6
2287 | AlCoCrFe1.5Mo0.5Ni | 1.320833 | 0.05949028 | 1795.662 | 0.2786492 | 1.814167 | 0.1522858 | 14.53416 | 7.166667 | 2.303379 | 161 | 41.73328 | 1 | 6
2288 | AlCoCrFe2Mo0.5Ni | 1.316154 | 0.05866703 | 1796.842 | 0.2675514 | 1.815385 | 0.1463723 | 14.23228 | 7.230769 | 2.224128 | 161.6923 | 40.1677 | 1 | 6
2294 | AlCoCrFeMo0.5Ni0.5 | 1.334 | 0.05980111 | 1800.894 | 0.3041002 | 1.803 | 0.1635879 | 14.53343 | 6.8 | 2.315167 | 158.2 | 45.14377 | 1 | 6
2295 | AlCoCrFeMo0.5Ni1.5 | 1.32 | 0.06005112 | 1788.745 | 0.2799021 | 1.820833 | 0.154567 | 14.53416 | 7.333333 | 2.426703 | 161.8333 | 42.00364 | 1 | 6
2296 | AlCoCrFeMo0.5Ni2 | 1.314615 | 0.05964386 | 1784.072 | 0.2697781 | 1.827692 | 0.150392 | 14.23228 | 7.538462 | 2.437381 | 163.2308 | 40.64509 | 1 | 6
2300 | AlCoCrFeNb0.75Ni | 1.349565 | 0.08617656 | 1823.125 | 0.2871081 | 1.754783 | 0.1274113 | 14.85482 | 6.913043 | 2.43012 | 155.3913 | 37.08713 | 1 | 6
2301 | Al2CoCrFeNiSi | 1.33 | 0.05346887 | 1577.277 | 0.2751072 | 1.771429 | 0.1284444 | 14.53178 | 6.142857 | 2.695423 | 134.5714 | 44.85805 | 0 | 6
2307 | Al7.8Co20.6Cr12.2Fe11.5Ni40.7Ti7.2 | 1.30959 | 0.08096057 | 1754.29166 | 0.1590599 | 1.81408 | 0.1273678 | 13.17873 | 8.098 | 2.326885 | 163.258 | 31.24825 | 1 | 6
2309 | Al0.2Co1.5CrFeNi1.5Ti | 1.34129 | 0.102684 | 1832.693 | 0.1234309 | 1.780161 | 0.1394863 | 13.9698 | 7.596774 | 2.25374 | 160.5161 | 28.98706 | 1 | 6
2310 | Al0.2Co1.5CrFeNi1.5Ti0.5 | 1.315088 | 0.08371277 | 1823.192 | 0.1280939 | 1.801228 | 0.1251395 | 13.67102 | 7.912281 | 2.071365 | 164.9474 | 25.89345 | 1 | 6
2311 | Al0.3CoCrFeNiTi0.1 | 1.300682 | 0.05693284 | 1809.35 | 0.1619064 | 1.799318 | 0.1134059 | 13.43563 | 7.795455 | 2.01787 | 164.5 | 26.87386 | 1 | 6
2312 | Al0.5CoCrFe2NiTi0.5 | 1.320833 | 0.08336436 | 1789.206 | 0.1669765 | 1.780833 | 0.1221651 | 13.93622 | 7.416667 | 2.13925 | 158.8333 | 31.0103 | 0 | 6
2313 | Al0.5CoCrFeNiTi | 1.360909 | 0.1044565 | 1799.043 | 0.175142 | 1.75 | 0.1419987 | 14.69717 | 7 | 2.412091 | 152.3636 | 34.6601 | 1 | 6
2315 | Al0.6CoCrFeNiTi0.4 | 1.3288 | 0.08225491 | 1764.6964 | 0.1967861 | 1.7724 | 0.1295308 | 14.49995 | 7.28 | 2.358304 | 155.92 | 34.78611 | 1 | 6
2316 | Al1.5CoCrFeNiTi | 1.371538 | 0.09705828 | 1665.878 | 0.2557644 | 1.728462 | 0.1400465 | 14.78423 | 6.384615 | 2.646869 | 140.6154 | 42.13812 | 1 | 6
2317 | Al16.5Co22.5Cr5Fe12.5Ni30Ti13.5 | 1.3431 | 0.099375 | 1667.63255 | 0.2060553 | 1.7813 | 0.1445521 | 13.919 | 7.36 | 2.738686 | 151.14 | 40.56773 | 0 | 6
2318 | Al2CoCrFeNiTi | 1.375714 | 0.09388388 | 1613.563 | 0.2800195 | 1.72 | 0.1383577 | 14.53178 | 6.142857 | 2.695423 | 136 | 43.88296 | 1 | 6
2319 | Al4Co94Cr94Fe94Ni94Ti2 | 1.285916 | 0.03832979 | 1862.288 | 0.1089638 | 1.816335 | 0.1003093 | 12.09971 | 8.172775 | 1.59071 | 171.1623 | 13.55886 | 0 | 6
2320 | AlCo1.5CrFeNiTi0.5 | 1.335833 | 0.08366539 | 1712.495 | 0.2218617 | 1.766667 | 0.1325603 | 14.53416 | 7.083333 | 2.498611 | 151.8333 | 38.74238 | 1 | 6
2321 | AlCo2CrFeNiTi0.5 | 1.330769 | 0.08175871 | 1716.765 | 0.2128022 | 1.775385 | 0.1308913 | 14.23228 | 7.230769 | 2.454316 | 154 | 37.97165 | 1 | 6
2322 | AlCo3CrFeNiTi0.5 | 1.322667 | 0.07815589 | 1723.596 | 0.1975814 | 1.789333 | 0.1269366 | 13.48255 | 7.466667 | 2.362673 | 157.4667 | 36.43783 | 1 | 6
2326 | AlCoCrFeNiTi2 | 1.405714 | 0.1132389 | 1757.496 | 0.2072521 | 1.71 | 0.1481312 | 14.53178 | 6.285714 | 2.547508 | 140.8571 | 38.52802 | 0 | 6
2327 | AlCoCrFeNiZr | 1.393333 | 0.1380944 | 1758.078 | 0.2320552 | 1.703333 | 0.1999722 | 14.89669 | 6.666667 | 2.560382 | 127.6667 | 67.43309 | 0 | 6
2328 | AlCoCrFeNiZr0.5 | 1.356364 | 0.1141852 | 1724.449 | 0.2376866 | 1.737273 | 0.1726316 | 14.69717 | 6.909091 | 2.538953 | 139.2727 | 57.82904 | 0 | 6
2329 | AlCoCuFeNbNi | 1.343333 | 0.09759782 | 1724.707 | 0.3194439 | 1.788333 | 0.1320879 | 14.89669 | 7.666667 | 2.808717 | 152.6667 | 36.81787 | 0 | 6
2330 | AlCoCuFeNdNi | 1.381667 | 0.1521865 | 1482.04 | 0.2137668 | 1.711667 | 0.2751616 | 14.89669 | 7.333333 | 3.197221 | 129.6667 | 56.59702 | 0 | 6
2331 | AlCoCuFeNiSi | 1.296667 | 0.04951506 | 1547.54 | 0.2014479 | 1.838333 | 0.1054224 | 14.89669 | 7.5 | 2.986079 | 141 | 40.39389 | 1 | 6
2332 | Al2.5CoCuFeNiSn0.1 | 1.328939 | 0.07004138 | 1371.053 | 0.2884674 | 1.778939 | 0.1344363 | 13.09353 | 6.954545 | 3.277249 | 131.1818 | 46.87052 | 0 | 6
2333 | AlCoCuFeNiTi | 1.35 | 0.1069167 | 1589.873 | 0.2160212 | 1.778333 | 0.1473563 | 14.89669 | 7.5 | 2.986079 | 142.6667 | 38.84442 | 1 | 6
2334 | AlCoCuFeNiZr | 1.376667 | 0.1450159 | 1621.04 | 0.2346601 | 1.743333 | 0.2110029 | 14.89669 | 7.5 | 2.986079 | 124.3333 | 66.23611 | 1 | 6
2335 | AlCoCuNiTiZn | 1.353333 | 0.1052505 | 1403.487 | 0.3259108 | 1.748333 | 0.1520325 | 14.89669 | 8.166667 | 3.435921 | 126 | 44.57204 | 1 | 6
2336 | AlCrCuFeMgNi4.75 | 1.315641 | 0.08536793 | 1580.845 | 0.2411052 | 1.782821 | 0.1924997 | 12.62208 | 7.948718 | 3.088014 | 148.3077 | 46.79259 | 0 | 6
2337 | Al0.8CrCu1.5FeMnNi | 1.295079 | 0.04777483 | 1590.703 | 0.2304712 | 1.76 | 0.1430396 | 14.73528 | 7.920635 | 2.5961 | 142.9841 | 32.17191 | 1 | 6
2338 | Al0.8CrCuFe1.5MnNi | 1.295873 | 0.04734322 | 1626.674 | 0.2239041 | 1.754444 | 0.1387904 | 14.73528 | 7.68254 | 2.435357 | 145.3651 | 32.96333 | 1 | 6
2339 | Al0.8CrCuFeMn1.5Ni | 1.29746 | 0.04675052 | 1603.499 | 0.2251507 | 1.732222 | 0.1470821 | 14.73528 | 7.603175 | 2.440008 | 141.3968 | 32.76784 | 1 | 6
2340 | AlCrCuFeMnNi | 1.303333 | 0.0508302 | 1588.207 | 0.2446662 | 1.743333 | 0.142556 | 14.89669 | 7.5 | 2.629956 | 141 | 35.09511 | 1 | 6
2341 | Al0.3CrCuFeMnNi | 1.286604 | 0.03939923 | 1674.681 | 0.1951812 | 1.760943 | 0.142647 | 14.43191 | 8.09434 | 2.191443 | 149.5849 | 27.61558 | 1 | 6
2342 | Al0.5CrCuFeMnNi | 1.291818 | 0.04376724 | 1647.728 | 0.2121603 | 1.755455 | 0.1428517 | 14.69717 | 7.909091 | 2.353123 | 146.9091 | 30.4077 | 1 | 6
2343 | Al0.8CrCuFeMnNi | 1.298966 | 0.04849338 | 1610.784 | 0.2330415 | 1.747931 | 0.1427894 | 14.87072 | 7.655172 | 2.5363 | 143.2414 | 33.51753 | 1 | 6
2344 | AlCr0.5CuFeNiTi | 1.364545 | 0.1070858 | 1611.135 | 0.2436649 | 1.749091 | 0.1490854 | 14.69717 | 7.090909 | 3.058655 | 137.4545 | 37.32015 | 1 | 6
2345 | AlCr1.5CuFeNiTi | 1.362308 | 0.0987416 | 1698.652 | 0.2445296 | 1.735385 | 0.1408554 | 14.78423 | 6.923077 | 2.840952 | 140.9231 | 35.28011 | 1 | 6
2346 | AlCr2CuFeNiTi | 1.361429 | 0.09523969 | 1733.034 | 0.2417833 | 1.73 | 0.1371131 | 14.53178 | 6.857143 | 2.747912 | 142.2857 | 34.34994 | 1 | 6
2347 | AlCr3CuFeNiTi | 1.36 | 0.08922545 | 1788.905 | 0.2341677 | 1.72125 | 0.1303301 | 13.86328 | 6.75 | 2.58602 | 144.5 | 32.66114 | 1 | 6
2348 | AlCrCuFeNiTi | 1.363333 | 0.1026604 | 1658.54 | 0.2456517 | 1.741667 | 0.1448467 | 14.89669 | 7 | 2.94392 | 139.3333 | 36.27059 | 1 | 6
2349 | Al0.5CrFeNiTiV | 1.395455 | 0.09954858 | 1874.497 | 0.1849679 | 1.704545 | 0.1328269 | 14.69717 | 6.272727 | 2.299838 | 148.7273 | 32.5551 | 0 | 6
2350 | AlCrMoTaTiZr | 1.545 | 0.0960571 | 2228.078 | 0.3350909 | 1.633333 | 0.257272 | 14.89669 | 4.666667 | 1.105542 | 129.3333 | 77.47401 | 0 | 6
2351 | AlCrNbTiVZr | 1.546667 | 0.09717414 | 2019.245 | 0.2700064 | 1.561667 | 0.1097598 | 14.89669 | 4.5 | 0.9574271 | 112.6667 | 60.29557 | 0 | 6
2352 | AlFeNiTiVZr | 1.473333 | 0.1334458 | 1787.412 | 0.2317331 | 1.641667 | 0.1897733 | 14.89669 | 5.666667 | 2.494438 | 116 | 63.29824 | 1 | 6
2357 | AlMo0.5NbTa0.5TiZr | 1.599 | 0.07868252 | 2169.094 | 0.345634 | 1.582 | 0.2176143 | 14.53343 | 4.3 | 0.9 | 114.2 | 74.85693 | 1 | 6
2361 | BeCuNiTiVZr | 1.421667 | 0.1665249 | 1816.295 | 0.1637757 | 1.646667 | 0.2046678 | 14.89669 | 6 | 3.316625 | 120 | 58.02298 | 0 | 6
2362 | C0.1CoCrFeMnNi | 1.274902 | 0.04803598 | 1840.843 | 0.1909934 | 1.781373 | 0.1748839 | 13.92087 | 7.921569 | 1.506107 | 159.4706 | 28.39315 | 0 | 6
2363 | C0.25CoCrFeMnNi | 1.264762 | 0.06680622 | 1897.476 | 0.2522701 | 1.803333 | 0.2147276 | 14.33535 | 7.809524 | 1.621846 | 155.8571 | 35.02963 | 0 | 6
2364 | C0.1Hf0.5Mo0.5NbTiZr | 1.430976 | 0.3872716 | 2415.195 | 0.1755856 | 1.57439 | 0.2987212 | 13.60343 | 4.487805 | 0.7026761 | 110.561 | 75.69452 | 0 | 6
2365 | CoCrCuFeMnNi | 1.276667 | 0.02700804 | 1727.295 | 0.1482699 | 1.788333 | 0.1358206 | 14.89669 | 8.5 | 1.707825 | 158.3333 | 21.92158 | 1 | 6
2366 | CoCrCuFeNiTi0.8 | 1.326207 | 0.09826192 | 1792.684 | 0.1393384 | 1.795172 | 0.1332258 | 14.87072 | 8.137931 | 2.300287 | 158.2759 | 23.7906 | 1 | 6
2368 | CoCrCuFeNiTi0.5 | 1.309091 | 0.08452847 | 1784.595 | 0.142348 | 1.809091 | 0.1223597 | 14.69717 | 8.363636 | 2.143605 | 160.9091 | 21.51302 | 1 | 6
2370 | CoCrCuFeNiTi2.5 | 1.397333 | 0.124763 | 1826.303 | 0.1249912 | 1.737333 | 0.1585546 | 14.21256 | 7.2 | 2.663331 | 147.3333 | 29.0899 | 0 | 6
2371 | CoCrCuFeNiZr | 1.363333 | 0.1454511 | 1828.795 | 0.1495673 | 1.751667 | 0.206512 | 14.89669 | 8 | 2.380476 | 138.3333 | 63.35526 | 0 | 6
2372 | CoCrFeGeMnNi | 1.303333 | 0.04422408 | 1702.9 | 0.1728053 | 1.806667 | 0.1556349 | 14.89669 | 7.333333 | 1.972027 | 135 | 63.70505 | 1 | 6
2373 | CoCrFeMnNiV | 1.311667 | 0.05626834 | 1864.833 | 0.1297287 | 1.743333 | 0.1360964 | 14.89669 | 7.5 | 1.707825 | 161.6667 | 20.34426 | 1 | 6
2378 | Co1.5CrFeMo0.1Ni1.5Ti0.5 | 1.31375 | 0.08438905 | 1874.125 | 0.1134425 | 1.814464 | 0.1294483 | 13.37356 | 8.053571 | 1.884331 | 169.2857 | 21.36896 | 1 | 6
2379 | Co1.5CrFeMo0.5Ni1.5Ti0.5 | 1.324167 | 0.08607523 | 1942.25 | 0.1685447 | 1.8375 | 0.151884 | 14.17164 | 7.916667 | 1.891134 | 173.3333 | 25.60382 | 1 | 6
2380 | Co1.5CrFeMo0.8Ni1.5Ti0.5 | 1.331111 | 0.08675859 | 1987.667 | 0.1904576 | 1.852857 | 0.1633618 | 14.39002 | 7.825397 | 1.890156 | 176.0317 | 27.74828 | 1 | 6
2381 | CoCrFeNiAlNb0.5 | 1.338182 | 0.07894478 | 1780.995 | 0.2782674 | 1.761818 | 0.1258295 | 14.69717 | 7 | 2.44949 | 154.7273 | 37.7867 | 1 | 6
2382 | CoCrFeNiAlNb0.75 | 1.349565 | 0.08617656 | 1823.125 | 0.2871081 | 1.754783 | 0.1274113 | 14.85482 | 6.913043 | 2.43012 | 155.3913 | 37.08713 | 1 | 6
2383 | CoCuFeMnNiSn0.03 | 1.264374 | 0.02592324 | 1630.004 | 0.1179106 | 1.814871 | 0.1349145 | 13.60448 | 8.970179 | 1.461604 | 157.4036 | 25.13665 | 1 | 6
2384 | CoCuFeMnNiSn0.05 | 1.265941 | 0.03244936 | 1625.549 | 0.1257497 | 1.815446 | 0.1349553 | 13.71019 | 8.950495 | 1.491735 | 157.0099 | 25.85201 | 1 | 6
2385 | CoCuFeMnNiSn0.08 | 1.268268 | 0.04012043 | 1618.932 | 0.1366033 | 1.816299 | 0.1350112 | 13.84353 | 8.92126 | 1.534928 | 156.4252 | 26.86874 | 1 | 6
2386 | CoCuFeMnNiSn0.1 | 1.269804 | 0.04439838 | 1614.564 | 0.1433425 | 1.816863 | 0.1350452 | 13.92087 | 8.901961 | 1.562488 | 156.0392 | 27.51254 | 1 | 6
2387 | CoCuFeMnNiSn0.10 | 1.269804 | 0.04439838 | 1614.564 | 0.1433425 | 1.816863 | 0.1350452 | 13.92087 | 8.901961 | 1.562488 | 156.0392 | 27.51254 | 1 | 6
2388 | CoCuFeMnNiSn0.2 | 1.277308 | 0.06058683 | 1593.228 | 0.1727474 | 1.819615 | 0.1351774 | 14.2216 | 8.807692 | 1.687493 | 154.1538 | 30.39192 | 1 | 6
2389 | CoCuFeMnNiSn0.20 | 1.277308 | 0.06058683 | 1593.228 | 0.1727474 | 1.819615 | 0.1351774 | 14.2216 | 8.807692 | 1.687493 | 154.1538 | 30.39192 | 1 | 6
2390 | Co25Fe25Mn15Ni15Ti12.5V7.5 | 1.3265 | 0.09750155 | 1788.15 | 0.09061434 | 1.76125 | 0.1487647 | 14.27084 | 7.675 | 1.889279 | 158.25 | 27.10051 | 0 | 6
2391 | CoFeMnTi0.5VZr | 1.434545 | 0.1446228 | 1887.182 | 0.1242736 | 1.634545 | 0.1920399 | 14.69717 | 6.363636 | 1.919883 | 124.5455 | 63.2978 | 0 | 6
2392 | CoFeMnTi1.5VZr | 1.466154 | 0.1396401 | 1895.462 | 0.1142759 | 1.62 | 0.1799145 | 14.78423 | 6 | 1.961161 | 122.3077 | 58.46154 | 0 | 6
2393 | CoFeMnTi2.5VZr | 1.489333 | 0.133985 | 1901.533 | 0.1063574 | 1.609333 | 0.1696847 | 14.21256 | 5.733333 | 1.948219 | 120.6667 | 54.58531 | 0 | 6
2394 | CoFeMnTi2VZr | 1.478571 | 0.1368233 | 1898.714 | 0.1101037 | 1.614286 | 0.1745899 | 14.53178 | 5.857143 | 1.958758 | 121.4286 | 56.42405 | 0 | 6
2395 | CoFeMnTiV0.4Zr | 1.450741 | 0.1500945 | 1859.296 | 0.1150884 | 1.626296 | 0.195754 | 14.58502 | 6.296296 | 2.015033 | 119.2593 | 62.71192 | 0 | 6
2396 | CoFeMnTiV0.7Zr | 1.451228 | 0.1460491 | 1876.333 | 0.1174963 | 1.626491 | 0.1905347 | 14.83441 | 6.22807 | 1.982534 | 121.4035 | 61.7135 | 0 | 6
2397 | CoFeMnTiV1.3Zr | 1.452063 | 0.1388518 | 1905.54 | 0.1197596 | 1.626825 | 0.1812376 | 14.85222 | 6.111111 | 1.919913 | 125.0794 | 59.78461 | 0 | 6
2398 | CoFeMnTiV1.6Zr | 1.452424 | 0.1356305 | 1918.152 | 0.1200785 | 1.62697 | 0.1770719 | 14.7418 | 6.060606 | 1.889996 | 126.6667 | 58.86125 | 0 | 6
2399 | CoFeMnTiV2.3Zr | 1.453151 | 0.1289085 | 1943.548 | 0.1196146 | 1.62726 | 0.1683706 | 14.3454 | 5.958904 | 1.824028 | 129.863 | 56.82208 | 0 | 6
2400 | CoFeMnTiV2.6Zr | 1.453421 | 0.1263184 | 1953 | 0.1190804 | 1.627368 | 0.1650149 | 14.1443 | 5.921053 | 1.79739 | 131.0526 | 55.99763 | 0 | 6
2401 | CoFeMnTiV2Zr | 1.452857 | 0.1316647 | 1933.286 | 0.1199752 | 1.627143 | 0.1719397 | 14.53178 | 6 | 1.85164 | 128.5714 | 57.67608 | 0 | 6
2402 | CoFeMnTiV3Zr | 1.45375 | 0.1230961 | 1964.5 | 0.1181735 | 1.6275 | 0.1608377 | 13.86328 | 5.875 | 1.763342 | 132.5 | 54.94315 | 0 | 6
2403 | CoFeMnTiVZr | 1.451667 | 0.1423142 | 1891.667 | 0.118961 | 1.626667 | 0.1857118 | 14.89669 | 6.166667 | 1.950783 | 123.3333 | 60.73622 | 0 | 6
2404 | CoFeMnTiVZr0.4 | 1.412963 | 0.1274765 | 1865.407 | 0.1191148 | 1.65963 | 0.1656968 | 14.58502 | 6.407407 | 1.910192 | 137.037 | 47.1259 | 0 | 6
2405 | CoFeMnTiVZr0.7 | 1.433333 | 0.1363676 | 1879.228 | 0.11924 | 1.642281 | 0.1772798 | 14.83441 | 6.280702 | 1.935399 | 129.8246 | 55.1391 | 0 | 6
2406 | CoFeMnTiVZr1.3 | 1.468254 | 0.146315 | 1902.921 | 0.1183993 | 1.61254 | 0.1919323 | 14.85222 | 6.063492 | 1.958887 | 117.4603 | 64.83112 | 0 | 6
2407 | CoFeMnTiVZr1.6 | 1.483333 | 0.1489694 | 1913.152 | 0.1176393 | 1.599697 | 0.196538 | 14.7418 | 5.969697 | 1.961521 | 112.1212 | 67.90178 | 0 | 6
2408 | CoFeMnTiVZr2 | 1.501429 | 0.1510599 | 1925.429 | 0.1164181 | 1.584286 | 0.2008452 | 14.53178 | 5.857143 | 1.958758 | 105.7143 | 70.88364 | 0 | 6
2409 | CoFeMnTiVZr2.3 | 1.513699 | 0.1518591 | 1933.753 | 0.1153993 | 1.573836 | 0.2030496 | 14.3454 | 5.780822 | 1.953196 | 101.3699 | 72.51481 | 0 | 6
2410 | CoFeMnTiVZr2.6 | 1.525 | 0.1521846 | 1941.421 | 0.1143243 | 1.564211 | 0.2045873 | 14.1443 | 5.710526 | 1.945412 | 97.36842 | 73.75936 | 0 | 6
2411 | CoFeMnTiVZr3 | 1.53875 | 0.1520783 | 1950.75 | 0.1128388 | 1.5525 | 0.2058367 | 13.86328 | 5.625 | 1.932453 | 92.5 | 74.95832 | 0 | 6
2412 | CoHfNbNiTiZr | 1.26 | 0.4739143 | 2136.833 | 0.1765425 | 1.593333 | 0.2383042 | 14.89669 | 6 | 2.516611 | 125 | 63.44289 | 0 | 6
2413 | CrFeNiTiVZr | 1.46 | 0.1381797 | 1995.167 | 0.09043098 | 1.65 | 0.1892969 | 14.89669 | 6.166667 | 2.192158 | 130 | 62.18253 | 0 | 6
2414 | CrMo0.5NbTa0.5TiZr | 1.583 | 0.09425218 | 2418.4 | 0.1824012 | 1.592 | 0.219809 | 14.53343 | 4.9 | 0.8306624 | 131 | 73.81734 | 1 | 6
2415 | CrNbMo0.5Ta0.5TiZr | 1.583 | 0.09425218 | 2418.4 | 0.1824012 | 1.592 | 0.219809 | 14.53343 | 4.9 | 0.8306624 | 131 | 73.81734 | 0 | 6
2416 | Cu0.5NiCoCrAl0.5Fe2 | 1.288333 | 0.04249435 | 1740.603 | 0.1821161 | 1.810833 | 0.1018543 | 13.93622 | 8 | 2.081666 | 161.3333 | 28.03965 | 1 | 6
2417 | Cu0.5NiCoCrAl0.5Fe3 | 1.284286 | 0.04021408 | 1750.66 | 0.1682277 | 1.813571 | 0.094537 | 13.08705 | 8 | 1.927248 | 162.5714 | 26.13622 | 1 | 6
2418 | Cu0.5NiCoCrAl0.5Fe3.5 | 1.282667 | 0.03918519 | 1754.683 | 0.1623775 | 1.814667 | 0.09142331 | 12.65973 | 8 | 1.861899 | 163.0667 | 25.31789 | 1 | 6
2419 | Fe56Co7Ni7Zr8Nb2B20 | 1.254 | 0.1620567 | 1953.72 | 0.129072 | 1.8365 | 0.1745244 | 10.80139 | 6.83 | 2.332617 | 187.8 | 80.67937 | 0 | 6
2420 | Fe61Co7Zr10Mo5W2B15 | 1.2874 | 0.1615645 | 2012.17 | 0.1878113 | 1.8421 | 0.2066557 | 10.23056 | 6.78 | 2.052218 | 182 | 81.85353 | 0 | 6
2421 | FeMoNiTiVZr | 1.48 | 0.1322323 | 2114.5 | 0.1818573 | 1.733333 | 0.2687419 | 14.89669 | 6.166667 | 2.192158 | 141.6667 | 72.43771 | 1 | 6
2422 | Hf0.5Mo0.5NbSi0.1TiZr | 1.440732 | 0.3807701 | 2363.098 | 0.1593056 | 1.558537 | 0.2614459 | 13.60343 | 4.487805 | 0.7026761 | 112.1951 | 74.71938 | 1 | 6
2423 | Hf0.5Mo0.5NbSi0.3TiZr | 1.435116 | 0.3736846 | 2331.651 | 0.1690674 | 1.574419 | 0.2652274 | 14.16548 | 4.465116 | 0.6937876 | 111.6279 | 73.00622 | 1 | 6
2424 | Hf0.5Mo0.5NbSi0.5TiZr | 1.43 | 0.3669682 | 2303 | 0.1769883 | 1.588889 | 0.2678077 | 14.42584 | 4.444444 | 0.6849349 | 111.1111 | 71.40564 | 1 | 6
2425 | Hf0.5Mo0.5NbSi0.7TiZr | 1.425319 | 0.3605913 | 2276.787 | 0.1834907 | 1.602128 | 0.2694671 | 14.53422 | 4.425532 | 0.6761808 | 110.6383 | 69.90584 | 1 | 6
2426 | Hf0.5Mo0.5NbSi0.9TiZr | 1.42102 | 0.3545274 | 2252.714 | 0.1888706 | 1.614286 | 0.2704116 | 14.54988 | 4.408163 | 0.6675685 | 110.2041 | 68.49668 | 1 | 6
2433 | HfNbSi0.5TiVZr | 1.301818 | 0.4826546 | 2245.727 | 0.1456921 | 1.518182 | 0.1786728 | 14.69717 | 4.363636 | 0.4810457 | 109.0909 | 57.59649 | 1 | 6
2434 | Mg65Cu7.5Ni7.5Zn5Ag5Y10 | 1.5755 | 0.1496171 | 1107.66325 | 0.3033913 | 1.43825 | 0.2499389 | 9.963337 | 4.325 | 3.823529 | 65.85 | 42.34534 | 0 | 6
2435 | NbCrFeMnCoNi | 1.335 | 0.09202108 | 1959.333 | 0.2062527 | 1.738333 | 0.1406434 | 14.89669 | 7.5 | 1.707825 | 163.3333 | 20.54805 | 1 | 6
2436 | Ni58.2Al10Co13.8Cr6.3Fe4.9Ti6.8 | 1.30407 | 0.0816929 | 1701.094 | 0.1651433 | 1.83103 | 0.1282507 | 11.00232 | 8.404 | 2.478464 | 163.09 | 34.04338 | 1 | 6
2437 | Ni50.5Al8.9Co17.2Cr9.2Fe8.2Ti6 | 1.30288 | 0.07755592 | 1725.33683 | 0.1624267 | 1.82638 | 0.1251451 | 12.10917 | 8.313 | 2.376348 | 163.884 | 32.27845 | 1 | 6
2438 | Ni60Cr5Mo5Nb5P16B4 | 1.063368 | 0.4615832 | 1655.566 | 0.4200614 | 1.946316 | 0.1556721 | 9.881361 | 8.178947 | 2.440789 | 158.4842 | 73.01029 | 0 | 6
2439 | Ni39.8Cu5.97Ti15.92Zr29.86Al9.95Si0.5 | 1.489782 | 0.1616334 | 1778.967 | 0.1954819 | 1.65256 | 0.2497136 | 11.9386 | 6.653333 | 3.157906 | 103.502 | 74.68524 | 0 | 6
2440 | Ni65Nb5Cr5Mo5P14B6 | 1.0923 | 0.4168285 | 1699.802 | 0.3864623 | 1.9415 | 0.1485017 | 9.75589 | 8.23 | 2.48135 | 165.74 | 71.56251 | 0 | 6
2441 | SrCaYbLi0.55Mg0.45Zn | 1.9076 | 0.2528878 | 922.9119 | 0.2450495 | 1.1657 | 0.2612212 | 14.5251 | 4.09 | 3.992731 | 28.86 | 24.34462 | 0 | 6
2442 | SrCaYbMgZn0.5Cu0.5 | 1.909 | 0.2532289 | 1041.045 | 0.1566159 | 1.227 | 0.3056812 | 14.53343 | 4.1 | 3.726929 | 39.6 | 39.20255 | 0 | 6
2443 | SrCaYbMgZnCu | 1.801667 | 0.278839 | 1038.408 | 0.1940861 | 1.318333 | 0.3495434 | 14.89669 | 5.333333 | 4.384315 | 50.5 | 45.59514 | 0 | 6
2445 | TiCrFeMnCoNi | 1.341667 | 0.1023244 | 1824.5 | 0.110974 | 1.728333 | 0.1518131 | 14.89669 | 7.333333 | 1.972027 | 153.3333 | 28.08717 | 1 | 6
2446 | Ti45Cu25Ni15Sn3Be7Zr5 | 1.4569 | 0.1485099 | 1702.8449 | 0.1937867 | 1.6897 | 0.1951536 | 11.90234 | 6.51 | 3.410264 | 122.34 | 39.01082 | 0 | 6
2447 | Ti50Ni24Cu20BSi2Sn3 | 1.456 | 0.1364738 | 1729.1464 | 0.1818178 | 1.7256 | 0.1863133 | 10.31317 | 6.83 | 3.231269 | 133.14 | 36.66961 | 0 | 6
2448 | ZrHfTiAlCuNi | 1.228333 | 0.4754813 | 1765.707 | 0.2897482 | 1.598333 | 0.242447 | 14.89669 | 6 | 3.21455 | 102.6667 | 55.87685 | 1 | 6
2449 | AlCoCrCuFeMnNi | 1.298571 | 0.04807871 | 1613.891 | 0.226295 | 1.762857 | 0.1403785 | 16.1783 | 7.714286 | 2.490799 | 146.5714 | 35.24144 | 1 | 7
2450 | AlCoCrCuFeMo0.2Ni | 1.307097 | 0.05527804 | 1670.555 | 0.2670039 | 1.81 | 0.1334408 | 15.60094 | 7.774194 | 2.648307 | 153.5484 | 38.26465 | 1 | 7
2451 | Al0.2CoCrCu0.8FeNiSi0.2 | 1.284615 | 0.0369709 | 1749.483 | 0.1675205 | 1.827308 | 0.1003286 | 15.02166 | 8.307692 | 2.144209 | 161 | 25.36654 | 0 | 7
2452 | Al0.8CoCrCu0.2FeNiSi0.2 | 1.305385 | 0.04920007 | 1700.525 | 0.2220813 | 1.793846 | 0.1174104 | 15.02166 | 7.384615 | 2.481887 | 153.6154 | 37.03644 | 0 | 7
2453 | AlCoCrCu0.5FeNiSi | 1.308462 | 0.04794814 | 1659.439 | 0.2221992 | 1.806154 | 0.1175741 | 16.00546 | 7 | 2.717465 | 144 | 39.40324 | 1 | 7
2454 | AlCoCrCuFeNiSi | 1.304286 | 0.04776772 | 1637.891 | 0.2220588 | 1.812857 | 0.1158465 | 16.1783 | 7.285714 | 2.813959 | 143.7143 | 37.98388 | 1 | 7
2455 | Al0.5CoCrCuFeNiTi1.2 | 1.352687 | 0.106317 | 1737.419 | 0.1885942 | 1.766119 | 0.1448 | 15.97269 | 7.507463 | 2.678678 | 149.2537 | 32.44805 | 1 | 7
2456 | Al0.5CoCrCuFeNiTi2.0 | 1.383333 | 0.1173274 | 1759.134 | 0.1796399 | 1.742 | 0.1536316 | 15.59934 | 7.133333 | 2.753584 | 145.0667 | 32.97568 | 1 | 7
2457 | Al0.25CoCrCu0.5FeNiTi0.5 | 1.320476 | 0.08655037 | 1784.715 | 0.1631191 | 1.790952 | 0.1282819 | 15.43303 | 7.857143 | 2.294625 | 158.8571 | 27.96986 | 1 | 7
2458 | Al0.25CoCrCu0.75FeNiTi0.5 | 1.317273 | 0.08549552 | 1765.308 | 0.1688129 | 1.795909 | 0.1273741 | 15.54722 | 8 | 2.335497 | 158 | 27.60764 | 1 | 7
2460 | Al0.5CoCrCuFeNiTi | 1.343846 | 0.1017602 | 1731.155 | 0.1910219 | 1.773077 | 0.1413879 | 16.00546 | 7.615385 | 2.646869 | 150.4615 | 32.1932 | 1 | 7
2461 | Al0.5CoCrCuFeNiTi0.2 | 1.302281 | 0.06555307 | 1701.703 | 0.2015681 | 1.805789 | 0.11875 | 15.44525 | 8.122807 | 2.428415 | 156.1404 | 30.32886 | 1 | 7
2462 | Al0.5CoCrCuFeNiTi0.4 | 1.313729 | 0.07901719 | 1709.814 | 0.1988022 | 1.79678 | 0.1262422 | 15.76181 | 7.983051 | 2.50079 | 154.5763 | 30.95771 | 1 | 7
2463 | Al0.5CoCrCuFeNiTi0.6 | 1.324426 | 0.08869257 | 1717.394 | 0.1961236 | 1.788361 | 0.1323084 | 15.92421 | 7.852459 | 2.559688 | 153.1148 | 31.4638 | 1 | 7
2464 | Al0.5CoCrCuFeNiTi0.8 | 1.334444 | 0.09602982 | 1724.493 | 0.1935309 | 1.780476 | 0.13728 | 15.99528 | 7.730159 | 2.60772 | 151.746 | 31.86976 | 1 | 7
2465 | Al0.5CoCrCuFeNiTi1.2 | 1.352687 | 0.106317 | 1737.419 | 0.1885942 | 1.766119 | 0.1448 | 15.97269 | 7.507463 | 2.678678 | 149.2537 | 32.44805 | 1 | 7
2466 | Al0.5CoCrCuFeNiTi1.4 | 1.361014 | 0.109982 | 1743.32 | 0.1862451 | 1.759565 | 0.1476427 | 15.90867 | 7.405797 | 2.704365 | 148.1159 | 32.64545 | 1 | 7
2467 | Al0.5CoCrCuFeNiTi1.6 | 1.368873 | 0.1129505 | 1748.888 | 0.1839717 | 1.75338 | 0.1500136 | 15.82147 | 7.309859 | 2.724906 | 147.0423 | 32.79447 | 1 | 7
2468 | Al0.5CoCrCuFeNiTi1.8 | 1.376301 | 0.1153638 | 1754.151 | 0.1817709 | 1.747534 | 0.1519894 | 15.71692 | 7.219178 | 2.741096 | 146.0274 | 32.9025 | 1 | 7
2469 | Al0.5CoCrCuFeNiTi2 | 1.383333 | 0.1173274 | 1759.134 | 0.1796399 | 1.742 | 0.1536316 | 15.59934 | 7.133333 | 2.753584 | 145.0667 | 32.97568 | 1 | 7
2471 | AlCoCrCu0.25FeNiTi0.5 | 1.337826 | 0.08513919 | 1692.246 | 0.2329656 | 1.762609 | 0.1340739 | 15.54508 | 7.086957 | 2.619543 | 148.8696 | 38.65939 | 1 | 7
2472 | AlCoCrCu0.5FeNiTi0.5 | 1.334167 | 0.08460406 | 1678.309 | 0.2333773 | 1.768333 | 0.1340916 | 15.85716 | 7.25 | 2.680951 | 148.5 | 37.88689 | 1 | 7
2473 | AlCoCrCuFeNiTi | 1.35 | 0.09898565 | 1674.177 | 0.2264637 | 1.761429 | 0.1425711 | 16.1783 | 7.285714 | 2.813959 | 145.1429 | 36.47084 | 1 | 7
2474 | Al0.5CoCrCuFeNiV | 1.316154 | 0.06133143 | 1768.385 | 0.2059213 | 1.786923 | 0.1207913 | 16.00546 | 7.769231 | 2.454316 | 158.1538 | 27.19119 | 1 | 7
2475 | Al0.5CoCrCuFeNiV0.2 | 1.295965 | 0.04952134 | 1710.194 | 0.2056566 | 1.808947 | 0.1126816 | 15.44525 | 8.157895 | 2.375234 | 157.8947 | 29.02732 | 1 | 7
2476 | Al0.5CoCrCuFeNiV0.4 | 1.301525 | 0.05356519 | 1726.221 | 0.2063068 | 1.802881 | 0.1153925 | 15.76181 | 8.050847 | 2.403555 | 157.9661 | 28.53364 | 1 | 7
2477 | Al0.5CoCrCuFeNiV0.6 | 1.306721 | 0.05674107 | 1741.198 | 0.206505 | 1.797213 | 0.1175868 | 15.92421 | 7.95082 | 2.425454 | 158.0328 | 28.06431 | 1 | 7
2478 | Al0.5CoCrCuFeNiV0.8 | 1.311587 | 0.0592795 | 1755.223 | 0.206351 | 1.791905 | 0.1193615 | 15.99528 | 7.857143 | 2.442073 | 158.0952 | 27.61741 | 1 | 7
2479 | Al0.5CoCrCuFeNiV1.0 | 1.316154 | 0.06133143 | 1768.385 | 0.2059213 | 1.786923 | 0.1207913 | 16.00546 | 7.769231 | 2.454316 | 158.1538 | 27.19119 | 1 | 7
2480 | Al0.5CoCrCuFeNiV1.2 | 1.320448 | 0.0630019 | 1780.762 | 0.2052751 | 1.782239 | 0.1219349 | 15.97269 | 7.686567 | 2.462913 | 158.209 | 26.78412 | 1 | 7
2481 | Al0.5CoCrCuFeNiV1.4 | 1.324493 | 0.06436718 | 1792.421 | 0.2044586 | 1.777826 | 0.1228392 | 15.90867 | 7.608696 | 2.468452 | 158.2609 | 26.3948 | 1 | 7
2482 | Al0.5CoCrCuFeNiV1.6 | 1.32831 | 0.06548447 | 1803.423 | 0.2035083 | 1.773662 | 0.1235421 | 15.82147 | 7.535211 | 2.47142 | 158.3099 | 26.02198 | 1 | 7
2483 | Al0.5CoCrCuFeNiV1.8 | 1.331918 | 0.06639772 | 1813.823 | 0.2024533 | 1.769726 | 0.1240744 | 15.71692 | 7.465753 | 2.472214 | 158.3562 | 25.66452 | 1 | 7
2484 | Al0.5CoCrCuFeNiV2 | 1.335333 | 0.06714139 | 1823.667 | 0.2013168 | 1.766 | 0.1244615 | 15.59934 | 7.4 | 2.471167 | 158.4 | 25.3214 | 1 | 7
2485 | Al0.5CoCrCuFeNiV2.0 | 1.335333 | 0.06714139 | 1823.667 | 0.2013168 | 1.766 | 0.1244615 | 15.59934 | 7.4 | 2.471167 | 158.4 | 25.3214 | 1 | 7
2486 | AlCoCrCuFeNiV | 1.324286 | 0.06277168 | 1708.749 | 0.2408445 | 1.774286 | 0.124998 | 16.1783 | 7.428571 | 2.664965 | 152.2857 | 33.67795 | 1 | 7
2487 | AlCoCrCuNiTiY | 1.477143 | 0.205298 | 1672.463 | 0.2263396 | 1.674286 | 0.2322472 | 16.1783 | 6.571429 | 3.155817 | 126.7143 | 49.51396 | 0 | 7
2488 | AlCoCrCuNiTiY0.5 | 1.425385 | 0.1740285 | 1662.729 | 0.2352411 | 1.709231 | 0.2024641 | 16.00546 | 6.846154 | 3.109444 | 133.3077 | 45.07325 | 0 | 7
2489 | AlCoCrCuNiTiY0.8 | 1.457353 | 0.1952415 | 1668.741 | 0.2297776 | 1.687647 | 0.2219838 | 16.15556 | 6.676471 | 3.141006 | 129.2353 | 47.97184 | 0 | 7
2490 | Al10Co20Cr1Fe 26Mn14Ni10Ti10 | 1.325604 | 0.09215564 | 1669.414 | 0.1717503 | 1.748791 | 0.1469607 | 14.60329 | 7.274725 | 2.19923 | 148.5714 | 36.41553 | 0 | 7
2491 | Al0.4CoCrFeMnNiV | 1.3190625 | 0.05836616 | 1806.623125 | 0.1799532 | 1.735 | 0.1356696 | 15.90939 | 7.21875 | 1.980126 | 156.3125 | 28.60118 | 0 | 7
2492 | AlCo0.5Cr0.5Fe0.5MnNiV | 1.338182 | 0.06363426 | 1680.54 | 0.2506645 | 1.706364 | 0.1380562 | 15.74496 | 6.636364 | 2.384523 | 143.8182 | 37.81731 | 1 | 7
2493 | AlCo0.5Cr0.5Fe0.5MnNiV0.5 | 1.326 | 0.06006729 | 1630.294 | 0.2509845 | 1.714 | 0.1425623 | 15.686 | 6.8 | 2.441311 | 142.2 | 39.29835 | 1 | 7
2494 | AlCo1.5Cr2Fe1.5Mn2NiV | 1.3195 | 0.05398809 | 1761.097 | 0.2075527 | 1.7135 | 0.1332019 | 15.82725 | 6.95 | 1.961505 | 150.1 | 32.28916 | 0 | 7
2495 | AlCo0.6CrFe0.2NiSiTi0.2 | 1.3384 | 0.0659089 | 1667.934 | 0.2443662 | 1.7764 | 0.1360553 | 14.96098 | 6.16 | 2.678507 | 136 | 42.27529 | 0 | 7
2496 | AlCoCuFeNiVZr | 1.388571 | 0.134754 | 1701.32 | 0.2370849 | 1.727143 | 0.1993356 | 16.1783 | 7.142857 | 2.899683 | 129.4286 | 62.57991 | 0 | 7
2497 | AlCoFeNiTiVZr | 1.444286 | 0.1353179 | 1784.639 | 0.2149103 | 1.675714 | 0.1944852 | 16.1783 | 6.142857 | 2.587253 | 125.1429 | 62.73625 | 1 | 7
2498 | Cr4.5Mn13.6Ni38.1Sn0.3Ti12V10Zr21.5 | 1.44586 | 0.1552937 | 1873.30724 | 0.129722 | 1.65284 | 0.2256288 | 13.39492 | 6.884 | 2.627269 | 121.474 | 68.70924 | 0 | 7
2499 | Cu0.5NiAlCoCrFeTi | 1.357692 | 0.0999161 | 1698.516 | 0.2253545 | 1.750769 | 0.142476 | 16.00546 | 7 | 2.717465 | 145.5385 | 37.81863 | 0 | 7
2500 | Fe72Al5Ga2P10C6B4Si | 1.1141 | 0.3468958 | 1728.5517 | 0.4309415 | 1.9069 | 0.2058917 | 8.633423 | 6.87 | 1.868984 | 143.08 | 69.98824 | 0 | 7
2501 | FeNiCoSiCrAlTi | 1.36 | 0.0943275 | 1721.21 | 0.2072558 | 1.761429 | 0.1425711 | 16.1783 | 6.285714 | 2.547508 | 139.4286 | 39.80975 | 1 | 7
2502 | Ti53Cu27Ni12Zr3Al7Si3B | 1.471887 | 0.1330369 | 1703.737 | 0.1919054 | 1.68717 | 0.1856033 | 11.36348 | 6.386792 | 3.306856 | 121.9057 | 38.46918 | 0 | 7
2503 | AlCoCrCuFeNiTiV | 1.36375 | 0.0954619 | 1737.78 | 0.2258922 | 1.745 | 0.1402676 | 17.28848 | 7 | 2.738613 | 147 | 34.46738 | 1 | 8
2504 | AlCr4.5Mn13.6Ni37.1Sn0.3Ti12V10Zr21.5 | 1.44766 | 0.1545083 | 1865.36194 | 0.1393957 | 1.64984 | 0.2241793 | 13.77961 | 6.814 | 2.636552 | 120.434 | 68.6025 | 0 | 8
2505 | AlMoNbSiTaTiVZr | 1.5375 | 0.09040124 | 2226.05875 | 0.3140319 | 1.65875 | 0.2406989 | 17.28848 | 4.5 | 0.8660254 | 130.75 | 69.38254 | 0 | 8
2506 | CoCrCuFeMnNiTiV | 1.345 | 0.09672574 | 1810.97125 | 0.1500678 | 1.7375 | 0.1486397 | 17.28848 | 7.5 | 2.291288 | 152.5 | 24.87469 | 1 | 8
2507 | TiVCrCuFeMnCoNi | 1.345 | 0.09672574 | 1810.97125 | 0.1500678 | 1.7375 | 0.1486397 | 17.28848 | 7.5 | 2.291288 | 152.5 | 24.87469 | 1 | 8
2508 | Al0.125CoCrCuFeMnNiTiV | 1.346308 | 0.09619993 | 1797.471 | 0.1616117 | 1.735538 | 0.1483243 | 17.68336 | 7.430769 | 2.34008 | 151.3231 | 26.41742 | 1 | 9
2509 | Al0.25CoCrCuFeMnNiTiV | 1.347576 | 0.09567977 | 1784.38 | 0.1720462 | 1.733636 | 0.147993 | 17.89357 | 7.363636 | 2.384523 | 150.1818 | 27.78429 | 1 | 9
2510 | Al0.67CoCrCuFeMnNiTiV | 1.351569 | 0.09397438 | 1743.16 | 0.2012406 | 1.727647 | 0.1467841 | 18.21445 | 7.152249 | 2.507636 | 146.5882 | 31.43621 | 1 | 9
2511 | Al11.1Co88.9Cr88.9Cu88.9Fe88.9Mn88.9Ni88.9Ti88.9V88.9 | 1.346306 | 0.09620052 | 1797.486 | 0.1615994 | 1.735541 | 0.1483247 | 17.68306 | 7.430846 | 2.340028 | 151.3244 | 26.41579 | 1 | 9
2512 | Al20Co80Cr80Cu80Fe80Mn80Ni80Ti80V80 | 1.347576 | 0.09567977 | 1784.38 | 0.1720462 | 1.733636 | 0.147993 | 17.89357 | 7.363636 | 2.384523 | 150.1818 | 27.78429 | 1 | 9
2513 | Al40Co60Cr60Cu60Fe60Mn60Ni60Ti60V60 | 1.351538 | 0.09398765 | 1743.471 | 0.201037 | 1.727692 | 0.1467941 | 18.21326 | 7.153846 | 2.506795 | 146.6154 | 31.41175 | 1 | 9
2514 | Al4CoCrCuFeMnNiTiV | 1.373333 | 0.08266692 | 1518.471 | 0.3091375 | 1.695 | 0.1354314 | 16.81763 | 6 | 2.828427 | 127 | 41.3884 | 0 | 9
2515 | AlCoCrCuFeMoNiTiV | 1.375556 | 0.09247289 | 1866.471 | 0.2781189 | 1.791111 | 0.1857384 | 18.26773 | 6.888889 | 2.601044 | 156.2222 | 41.67007 | 1 | 9
2516 | Al8Co17Cr14Cu8Fe17Mo0.1Ni34.8TiW0.1 | 1.28784 | 0.05069819 | 1724.2742 | 0.1807994 | 1.8285 | 0.1104117 | 14.20894 | 8.382 | 2.205465 | 163.46 | 29.34465 | 0 | 9
2517 | Al2TiVCrCuFeMnCoNi | 1.362 | 0.08900665 | 1635.471 | 0.2610574 | 1.712 | 0.1423938 | 17.99113 | 6.6 | 2.727636 | 137.2 | 37.83332 | 1 | 9
2518 | Al4(TiVCrCuFeMnCoNi)6 | 1.337059 | 0.08279895 | 1580.097 | 0.2568067 | 1.758235 | 0.1501464 | 15.58576 | 7.176471 | 2.994805 | 142.5882 | 42.33627 | 1 | 9
2519 | AlTiVCrCuFeMnCoNi | 1.354444 | 0.09268078 | 1713.471 | 0.2196903 | 1.723333 | 0.1457547 | 18.26773 | 7 | 2.581989 | 144 | 33.58571 | 1 | 9
2520 | AlB0.5CoCrCuFeMoNiSiTi | 1.34 | 0.1103713 | 1839.604 | 0.2769719 | 1.832632 | 0.1809287 | 19.02055 | 6.578947 | 2.759019 | 158.5263 | 58.16073 | 0 | 10
2521 | Al0.4Co6Cr7.5Cu2Mn8.1Ni32.2Sn0.3Ti12V10Zr21.5 | 1.44913 | 0.1535734 | 1890.17952 | 0.1327428 | 1.66194 | 0.2250974 | 15.50119 | 6.861 | 2.649468 | 122.958 | 69.15003 | 0 | 10
2522 | AgAlAuCo | 1.3675 | 0.04337773 | 1318.4325 | 0.2267949 | 1.99 | 0.3400735 | 11.52565 | 8.5 | 3.278719 | 144 | 58.37808 | 0 | 4
2523 | AgAlAuNi | 1.3625 | 0.0496092 | 1308.4325 | 0.2171368 | 1.9975 | 0.3378887 | 11.52565 | 8.75 | 3.344772 | 144 | 58.37808 | 0 | 4
2524 | AgAlCoCu | 1.3325 | 0.0562539 | 1323.5425 | 0.226262 | 1.83 | 0.1282576 | 11.52565 | 8.5 | 3.278719 | 124 | 39.59798 | 0 | 4
2525 | AgAlCuMn | 1.335 | 0.05466112 | 1261.2925 | 0.1699909 | 1.7475 | 0.1691708 | 11.52565 | 8 | 3.316625 | 109 | 23.72762 | 0 | 4
2526 | AgAlCuZr | 1.465 | 0.1394314 | 1413.5425 | 0.3115825 | 1.6925 | 0.2437596 | 11.52565 | 7.25 | 3.76663 | 79 | 51.0196 | 0 | 4
2527 | AgAuCoCr | 1.3475 | 0.0349563 | 1630.065 | 0.2302116 | 2.0025 | 0.3265253 | 11.52565 | 9.25 | 2.046338 | 165 | 43.30127 | 0 | 4
2528 | AgAuCoMo | 1.3775 | 0.05168432 | 1809.065 | 0.3640831 | 2.1275 | 0.2605163 | 11.52565 | 9.25 | 2.046338 | 182.5 | 51.17372 | 0 | 4
2529 | AgAuCoPt | 1.35 | 0.03513642 | 1595.415 | 0.2043696 | 2.1575 | 0.2692931 | 11.52565 | 10.25 | 0.8291562 | 182.5 | 51.17372 | 0 | 4
2530 | AgAuCoRu | 1.35 | 0.03513642 | 1736.815 | 0.3113496 | 2.1375 | 0.2623333 | 11.52565 | 9.75 | 1.299038 | 180 | 48.98979 | 0 | 4
2533 | AgAuCuPd | 1.3425 | 0.04126354 | 1439.52 | 0.159147 | 2.1425 | 0.2575243 | 11.52565 | 10.75 | 0.4330127 | 160 | 44.72136 | 1 | 4
2534 | AgAuCuRu | 1.345 | 0.0415626 | 1634.2575 | 0.3448283 | 2.1425 | 0.2575243 | 11.52565 | 10.25 | 1.299038 | 170 | 51.96152 | 0 | 4
2535 | AgAuFeMo | 1.375 | 0.05454545 | 1819.815 | 0.3617086 | 2.115 | 0.2729927 | 11.52565 | 9 | 2.12132 | 180 | 51.47815 | 0 | 4
2540 | AgAuIrRu | 1.37 | 0.01154116 | 1294.815 | 0.7124302 | 1.6675 | 0.9866959 | 11.52565 | 7.5 | 4.5 | 215 | 77.94229 | 0 | 4
2541 | AgAuMoRh | 1.395 | 0.03381355 | 1926.315 | 0.3541613 | 2.2275 | 0.219929 | 11.52565 | 9.25 | 2.046338 | 232.5 | 99.34158 | 0 | 4
2544 | AgAuNiRu | 1.345 | 0.0415626 | 1726.815 | 0.3129793 | 2.145 | 0.255196 | 11.52565 | 10 | 1.224745 | 180 | 48.98979 | 0 | 4
2547 | AgAuPtRh | 1.3675 | 0.01404231 | 1712.665 | 0.2531837 | 2.2575 | 0.2168381 | 11.52565 | 10.25 | 0.8291562 | 232.5 | 99.34158 | 1 | 4
2548 | AgCoCrCu | 1.3125 | 0.04116225 | 1635.175 | 0.2271058 | 1.8425 | 0.1068586 | 11.52565 | 9.25 | 2.046338 | 145 | 29.5804 | 0 | 4
2549 | AgCoCrPd | 1.3375 | 0.03054231 | 1752.745 | 0.1927574 | 1.9175 | 0.1921425 | 11.52565 | 9 | 1.870829 | 155 | 32.78719 | 0 | 4
2550 | AgCoCrRu | 1.34 | 0.03121866 | 1947.4825 | 0.2604344 | 1.9175 | 0.1921425 | 11.52565 | 8.5 | 1.802776 | 165 | 43.30127 | 0 | 4
2551 | AgCoCuPt | 1.315 | 0.0425108 | 1600.525 | 0.20125 | 1.9975 | 0.1640693 | 11.52565 | 10.25 | 0.8291562 | 162.5 | 48.1534 | 0 | 4
2552 | AgCoIrPt | 1.34 | 0.03121866 | 1261.0825 | 0.6214668 | 1.5225 | 0.892423 | 11.52565 | 7.5 | 4.387482 | 207.5 | 79.80445 | 1 | 4
2555 | AgCoMoRh | 1.365 | 0.05295543 | 2033.9825 | 0.3004198 | 2.0625 | 0.1640693 | 11.52565 | 8.75 | 1.785357 | 222.5 | 102.0723 | 0 | 4
2556 | AgCoNiPt | 1.315 | 0.0425108 | 1693.0825 | 0.1717075 | 2 | 0.1626346 | 11.52565 | 10 | 0.7071068 | 172.5 | 46.56984 | 0 | 4
2557 | AgCoPdPt | 1.34 | 0.03121866 | 1718.095 | 0.1727971 | 2.0725 | 0.1707886 | 11.52565 | 10 | 0.7071068 | 172.5 | 46.56984 | 1 | 4
2558 | AgCoPdRu | 1.34 | 0.03121866 | 1859.495 | 0.2632111 | 2.0525 | 0.1485555 | 11.52565 | 9.5 | 1.118034 | 170 | 43.58899 | 0 | 4
2559 | AgCoPtRu | 1.3425 | 0.03176671 | 1912.8325 | 0.2586236 | 2.0725 | 0.1707886 | 11.52565 | 9.5 | 1.118034 | 182.5 | 51.17372 | 0 | 4
2560 | AgCrCuPd | 1.3325 | 0.03690866 | 1650.1875 | 0.2288137 | 1.9225 | 0.1913603 | 11.52565 | 9.5 | 2.061553 | 145 | 29.5804 | 0 | 4
2561 | AgCrCuRu | 1.335 | 0.03763998 | 1844.925 | 0.3092939 | 1.9225 | 0.1913603 | 11.52565 | 9 | 2.12132 | 155 | 43.30127 | 0 | 4
2562 | AgCrIrPd | 1.3575 | 0.009569341 | 1310.745 | 0.6322398 | 1.4475 | 0.8572449 | 11.52565 | 6.75 | 4.322904 | 190 | 80.62258 | 0 | 4
2563 | AgCrNiOs | 1.34 | 0.03983984 | 2112.27 | 0.3626663 | 1.925 | 0.1911151 | 11.52565 | 8.75 | 1.920286 | 110 | 70 | 0 | 4
2564 | AgCrNiRh | 1.33 | 0.03644872 | 1844.9825 | 0.2187876 | 1.945 | 0.2207374 | 11.52565 | 9 | 1.870829 | 205 | 105.2378 | 0 | 4
2565 | AgCrPdPt | 1.36 | 0.009005477 | 1821.095 | 0.1981755 | 2.0175 | 0.2437596 | 11.52565 | 9.25 | 1.920286 | 167.5 | 46.56984 | 0 | 4
2566 | AgCrPtRh | 1.3575 | 0.01089517 | 1923.3325 | 0.2099297 | 2.0375 | 0.2606123 | 11.52565 | 9 | 1.870829 | 217.5 | 104.4928 | 0 | 4
2567 | AgCuFeIr | 1.31 | 0.04284341 | 1100.925 | 0.6093529 | 1.415 | 0.8177561 | 11.52565 | 7.5 | 4.5 | 182.5 | 83.17902 | 0 | 4
2568 | AgCuFePd | 1.31 | 0.04284341 | 1557.9375 | 0.1702487 | 1.965 | 0.1404457 | 11.52565 | 10 | 1.224745 | 147.5 | 31.12475 | 1 | 4
2569 | AgCuFeRu | 1.3125 | 0.04422166 | 1752.675 | 0.306894 | 1.965 | 0.1404457 | 11.52565 | 9.5 | 1.5 | 157.5 | 43.80354 | 0 | 4
2572 | AgCuNiSi | 1.3 | 0.04177992 | 1501.925 | 0.140228 | 1.91 | 0.01224745 | 11.52565 | 9 | 2.915476 | 130 | 33.16625 | 0 | 4
2577 | AgFeIrRu | 1.3375 | 0.03441486 | 1413.2325 | 0.6724335 | 1.49 | 0.8708329 | 11.52565 | 6.75 | 4.085034 | 202.5 | 80.1171 | 0 | 4
2580 | AgFeMoRu | 1.3675 | 0.05456969 | 2137.2325 | 0.3065503 | 2.03 | 0.1547579 | 11.52565 | 8.25 | 1.785357 | 180 | 51.47815 | 0 | 4
2581 | AgFeNiRe | 1.325 | 0.0534998 | 2058.2325 | 0.4072308 | 1.8925 | 0.0376663 | 11.52565 | 9 | 1.581139 | 205 | 100.1249 | 0 | 4
2582 | AgFeOsPd | 1.3425 | 0.03663373 | 2045.0325 | 0.3746868 | 2.04 | 0.1638597 | 11.52565 | 9.25 | 1.299038 | 112.5 | 71.89402 | 0 | 4
2585 | AgFePdRu | 1.3375 | 0.03441486 | 1870.245 | 0.2608116 | 2.04 | 0.1638597 | 11.52565 | 9.25 | 1.299038 | 167.5 | 43.22904 | 0 | 4
2586 | AgIrMoNi | 1.3625 | 0.05764506 | 1464.7325 | 0.7091805 | 1.5 | 0.871579 | 11.52565 | 6.75 | 4.322904 | 207.5 | 79.80445 | 0 | 4
2587 | AgIrNbPt | 1.4225 | 0.072441 | 1506.5825 | 0.6781752 | 1.4525 | 0.8723925 | 11.52565 | 6.5 | 4.387482 | 205 | 80.77747 | 0 | 4
2590 | AgIrPdRe | 1.3725 | 0.01812363 | 1630.495 | 0.7634082 | 1.5075 | 0.8781621 | 11.52565 | 7 | 4.301163 | 242.5 | 107.7903 | 0 | 4
2593 | AgMoNiOs | 1.37 | 0.05724229 | 2291.27 | 0.3670248 | 2.05 | 0.130958 | 11.52565 | 8.75 | 1.920286 | 127.5 | 86.99856 | 0 | 4
2594 | AgMoNiRe | 1.3775 | 0.05838732 | 2329.4825 | 0.3813457 | 1.975 | 0.1073546 | 11.52565 | 8.5 | 2.061553 | 220 | 98.23441 | 0 | 4
2595 | AgMoOsPd | 1.395 | 0.03225806 | 2316.2825 | 0.3562464 | 2.1225 | 0.1123332 | 11.52565 | 8.75 | 1.920286 | 127.5 | 86.99856 | 0 | 4
2596 | AgMoPdPt | 1.39 | 0.0341253 | 2000.095 | 0.2978353 | 2.1425 | 0.1300721 | 11.52565 | 9.25 | 1.920286 | 185 | 53.15073 | 0 | 4
2597 | AgMoPdRu | 1.39 | 0.0341253 | 2141.495 | 0.3049669 | 2.1225 | 0.1123332 | 11.52565 | 8.75 | 1.920286 | 182.5 | 51.17372 | 0 | 4
2598 | AgMoPtRu | 1.3925 | 0.03266321 | 2194.8325 | 0.2887389 | 2.1425 | 0.1300721 | 11.52565 | 8.75 | 1.920286 | 195 | 55 | 0 | 4
2599 | AgNbPdPt | 1.4225 | 0.072441 | 1963.595 | 0.2758781 | 2.0025 | 0.2661179 | 11.52565 | 9 | 2.345208 | 170 | 46.36809 | 0 | 4
2606 | AgOsPdPt | 1.3675 | 0.009499365 | 2102.6325 | 0.3591057 | 2.1525 | 0.1325472 | 11.52565 | 9.75 | 1.089725 | 127.5 | 86.99856 | 0 | 4
2611 | AgPdPtRu | 1.3625 | 0.00799798 | 1927.845 | 0.254677 | 2.1525 | 0.1325472 | 11.52565 | 9.75 | 1.089725 | 182.5 | 51.17372 | 1 | 4
2614 | AgPtRhRu | 1.36 | 0.01039863 | 2030.0825 | 0.2472841 | 2.1725 | 0.1437663 | 11.52565 | 9.5 | 1.118034 | 232.5 | 99.34158 | 1 | 4
2625 | AlCrMoTi | 1.4725 | 0.07193114 | 1987.6175 | 0.3535765 | 1.7425 | 0.2447831 | 11.52565 | 4.75 | 1.299038 | 144 | 57.94825 | 1 | 4
2628 | AlCrReW | 1.415 | 0.0306016 | 2566.8675 | 0.43058 | 1.8825 | 0.2966795 | 11.52565 | 5.5 | 1.5 | 229 | 116.8461 | 1 | 4
2629 | AlCrVW | 1.4275 | 0.03299727 | 2247.8675 | 0.4353468 | 1.815 | 0.3151587 | 11.52565 | 5 | 1.224745 | 176.5 | 84.36083 | 1 | 4
2630 | AlCuFeV | 1.35 | 0.07085602 | 1571.31 | 0.2991905 | 1.7425 | 0.1251749 | 11.52565 | 6.75 | 3.031089 | 136.5 | 36.56159 | 0 | 4
2631 | AlFeMnV | 1.3575 | 0.06513716 | 1611.6175 | 0.2834468 | 1.655 | 0.1052378 | 11.52565 | 5.75 | 1.920286 | 131.5 | 37.10458 | 0 | 4
2632 | AlHfTiW | 1.135 | 0.5815145 | 2268.8675 | 0.4396933 | 1.7025 | 0.3966343 | 11.52565 | 4.25 | 1.089725 | 151.5 | 92.55674 | 1 | 4
2635 | AlMoTiV | 1.5 | 0.05477226 | 1988.3675 | 0.353547 | 1.735 | 0.2476388 | 11.52565 | 4.5 | 1.118034 | 144 | 57.94825 | 1 | 4
2636 | AlNbVW | 1.49 | 0.04375304 | 2390.3675 | 0.4181864 | 1.8 | 0.3234965 | 11.52565 | 4.75 | 1.089725 | 179 | 83.98214 | 1 | 4
2641 | AuCoMoPd | 1.37 | 0.05263579 | 1957.345 | 0.2932718 | 2.195 | 0.2342541 | 11.52565 | 9 | 1.870829 | 202.5 | 22.77608 | 1 | 4
2646 | AuCoPdRu | 1.3425 | 0.03305073 | 1885.095 | 0.2428286 | 2.205 | 0.2333988 | 11.52565 | 9.5 | 1.118034 | 200 | 20 | 0 | 4
2647 | AuCoPtRu | 1.345 | 0.03345725 | 1938.4325 | 0.2375232 | 2.225 | 0.2355313 | 11.52565 | 9.5 | 1.118034 | 212.5 | 19.20286 | 0 | 4
2648 | AuCrIrPd | 1.36 | 0.01273567 | 1336.345 | 0.6192627 | 1.6 | 0.9756024 | 11.52565 | 6.75 | 4.322904 | 220 | 61.64414 | 0 | 4
2649 | AuCrNiPt | 1.3375 | 0.03934124 | 1821.6825 | 0.1778866 | 2.0975 | 0.3375185 | 11.52565 | 9.25 | 1.920286 | 197.5 | 28.61381 | 0 | 4
2650 | AuCrPdRh | 1.3575 | 0.01414576 | 1895.595 | 0.1890448 | 2.17 | 0.3201562 | 11.52565 | 9 | 1.870829 | 235 | 86.45808 | 0 | 4
2651 | AuCrPtRu | 1.365 | 0.01098901 | 2041.4325 | 0.2237863 | 2.17 | 0.3201562 | 11.52565 | 8.75 | 1.920286 | 207.5 | 27.72634 | 0 | 4
2652 | AuCuIrPt | 1.3375 | 0.03934124 | 1184.125 | 0.6249764 | 1.68 | 0.9962931 | 11.52565 | 8 | 4.636809 | 227.5 | 63.78675 | 0 | 4
2653 | AuCuOsPt | 1.345 | 0.0415626 | 2010.6625 | 0.3977916 | 2.23 | 0.2282542 | 11.52565 | 10 | 1.224745 | 147.5 | 92.02581 | 0 | 4
2658 | AuFeNiPd | 1.3125 | 0.04519547 | 1676.095 | 0.1188563 | 2.12 | 0.2788369 | 11.52565 | 9.75 | 1.089725 | 187.5 | 19.20286 | 1 | 4
2659 | AuFePdRh | 1.335 | 0.03533326 | 1803.345 | 0.1766438 | 2.2125 | 0.2541038 | 11.52565 | 9.5 | 1.118034 | 237.5 | 84.37269 | 0 | 4
2660 | AuIrNiPd | 1.335 | 0.03874187 | 1223.345 | 0.596488 | 1.6625 | 0.9854028 | 11.52565 | 7.75 | 4.49305 | 225 | 57.22762 | 1 | 4
2661 | AuIrOsPt | 1.37 | 0.01154116 | 1671.22 | 0.715196 | 1.755 | 1.021017 | 11.52565 | 7.25 | 4.322904 | 192.5 | 117.7657 | 1 | 4
2662 | AuIrPdRh | 1.3575 | 0.01414576 | 1350.595 | 0.6236602 | 1.755 | 1.021017 | 11.52565 | 7.5 | 4.387482 | 275 | 79.2149 | 1 | 4
2663 | AuIrPtRh | 1.36 | 0.01375609 | 1403.9325 | 0.6246041 | 1.775 | 1.030279 | 11.52565 | 7.5 | 4.387482 | 287.5 | 66.09652 | 1 | 4
2664 | AuMoNiPt | 1.3675 | 0.05766658 | 2000.6825 | 0.2868738 | 2.2225 | 0.226757 | 11.52565 | 9.25 | 1.920286 | 215 | 20.61553 | 0 | 4
2665 | AuMoPdRe | 1.405 | 0.03081941 | 2380.095 | 0.3529212 | 2.2 | 0.2275961 | 11.52565 | 8.5 | 2.061553 | 250 | 71.7635 | 1 | 4
2666 | AuMoPtRe | 1.4075 | 0.02858522 | 2433.4325 | 0.3326403 | 2.22 | 0.2302173 | 11.52565 | 8.5 | 2.061553 | 262.5 | 62.19928 | 0 | 4
2669 | AuNiOsPt | 1.345 | 0.0415626 | 2103.22 | 0.3508635 | 2.2325 | 0.2246525 | 11.52565 | 9.75 | 1.089725 | 157.5 | 92.83722 | 0 | 4
2676 | AuOsPtRu | 1.3725 | 0.009464759 | 2322.97 | 0.3117725 | 2.305 | 0.1395529 | 11.52565 | 9.25 | 1.299038 | 167.5 | 96.7923 | 0 | 4
2677 | AuPdPtRu | 1.365 | 0.01098901 | 1953.445 | 0.2332158 | 2.305 | 0.1395529 | 11.52565 | 9.75 | 1.089725 | 212.5 | 19.20286 | 1 | 4
2678 | AuPdRhRu | 1.36 | 0.01375609 | 2002.345 | 0.2360089 | 2.305 | 0.1395529 | 11.52565 | 9.5 | 1.118034 | 250 | 76.81146 | 1 | 4
2679 | AuPtRhRu | 1.3625 | 0.01310354 | 2055.6825 | 0.2246488 | 2.325 | 0.128355 | 11.52565 | 9.5 | 1.118034 | 262.5 | 67.96139 | 1 | 4
2684 | CoCrNbW | 1.4225 | 0.08771515 | 2598.25 | 0.2782124 | 1.875 | 0.2987892 | 11.52565 | 6.5 | 1.5 | 205 | 61.03278 | 1 | 4
2689 | CoCrPtRu | 1.335 | 0.02827653 | 2149.1 | 0.141033 | 2.005 | 0.2491486 | 11.52565 | 8.25 | 1.47902 | 197.5 | 28.61381 | 1 | 4
2696 | CoCuPtRh | 1.305 | 0.03532393 | 1851.0425 | 0.1782396 | 2.085 | 0.1951282 | 11.52565 | 9.75 | 0.8291562 | 232.5 | 90.93267 | 1 | 4
2713 | CoMoPtRu | 1.365 | 0.05193204 | 2328.1 | 0.1916376 | 2.13 | 0.1506652 | 11.52565 | 8.25 | 1.47902 | 215 | 20.61553 | 1 | 4
2720 | CoOsPdRh | 1.335 | 0.03019572 | 2284.8 | 0.2699025 | 2.14 | 0.1536229 | 11.52565 | 9 | 0.7071068 | 185 | 134.4433 | 1 | 4
2721 | CoOsPtRh | 1.3375 | 0.03099649 | 2338.1375 | 0.2494199 | 2.16 | 0.1649242 | 11.52565 | 9 | 0.7071068 | 197.5 | 135.7157 | 1 | 4
2722 | CoPdPtRh | 1.33 | 0.02658296 | 1968.6125 | 0.09412334 | 2.16 | 0.1649242 | 11.52565 | 9.5 | 0.5 | 242.5 | 81.96798 | 1 | 4
2723 | CoPdReRu | 1.3475 | 0.03724464 | 2415.5125 | 0.2845655 | 2.045 | 0.1551612 | 11.52565 | 8.5 | 1.118034 | 237.5 | 78.22244 | 1 | 4
2724 | CoPtReRu | 1.35 | 0.03740557 | 2468.85 | 0.2619832 | 2.065 | 0.1774119 | 11.52565 | 8.5 | 1.118034 | 250 | 71.7635 | 1 | 4
2725 | CrCuFeMo | 1.3325 | 0.06635925 | 2061.1925 | 0.2732013 | 1.8875 | 0.1799132 | 11.52565 | 7.75 | 2.046338 | 175 | 33.54102 | 0 | 4
2726 | CrCuFePd | 1.3025 | 0.03656921 | 1794.205 | 0.162671 | 1.8975 | 0.1952402 | 11.52565 | 8.75 | 1.920286 | 162.5 | 14.7902 | 0 | 4
2727 | CrCuIrPd | 1.325 | 0.0326802 | 1341.455 | 0.6169435 | 1.44 | 0.853112 | 11.52565 | 6.75 | 4.322904 | 200 | 70.71068 | 0 | 4
2728 | CrCuMnW | 1.3375 | 0.06330353 | 2187.9425 | 0.4218724 | 1.8675 | 0.3112374 | 11.52565 | 7.5 | 2.061553 | 182.5 | 74.95832 | 0 | 4
2729 | CrCuMoV | 1.3825 | 0.06497376 | 2154.1925 | 0.2527781 | 1.8375 | 0.2135855 | 11.52565 | 7 | 2.345208 | 172.5 | 34.18699 | 0 | 4
2730 | CrCuNbTi | 1.46 | 0.1126499 | 2057.1925 | 0.2427769 | 1.675 | 0.1366565 | 11.52565 | 6.5 | 2.692582 | 145 | 22.91288 | 0 | 4
2733 | CrCuOsPt | 1.335 | 0.03763998 | 2221.33 | 0.3148574 | 2.01 | 0.2467793 | 11.52565 | 8.75 | 1.920286 | 132.5 | 83.47904 | 1 | 4
2734 | CrCuPdRu | 1.3275 | 0.03384595 | 1993.205 | 0.2302778 | 1.99 | 0.226495 | 11.52565 | 8.75 | 1.920286 | 175 | 29.5804 | 0 | 4
2735 | CrCuTaTi | 1.455 | 0.1102338 | 2192.1925 | 0.3196967 | 1.65 | 0.1558846 | 11.52565 | 6.5 | 2.692582 | 152.5 | 32.69174 | 0 | 4
2740 | CrFeMnRe | 1.325 | 0.04480884 | 2242.25 | 0.3302533 | 1.735 | 0.1379311 | 11.52565 | 7 | 0.7071068 | 205 | 97.08244 | 1 | 4
2742 | CrFeMoNi | 1.3325 | 0.06635925 | 2153.75 | 0.2140806 | 1.89 | 0.1801388 | 11.52565 | 7.5 | 1.658312 | 185 | 26.92582 | 1 | 4
2749 | CrFeNiRe | 1.3175 | 0.05016814 | 2294.5 | 0.302252 | 1.825 | 0.1001249 | 11.52565 | 7.75 | 1.47902 | 220 | 86.89074 | 1 | 4
2750 | CrFePdRu | 1.33 | 0.0305415 | 2106.5125 | 0.1539649 | 1.9725 | 0.2353057 | 11.52565 | 8 | 1.414214 | 182.5 | 22.77608 | 1 | 4
2751 | CrFeReV | 1.37 | 0.05437834 | 2408.25 | 0.2596174 | 1.755 | 0.1132475 | 11.52565 | 6.5 | 1.118034 | 215 | 89.58236 | 1 | 4
2768 | CrHfTaV | 1.0975 | 0.5820881 | 2539.75 | 0.1783498 | 1.5225 | 0.1418406 | 11.52565 | 5 | 0.7071068 | 157.5 | 31.91786 | 1 | 4
2769 | CrHfTiV | 1.1125 | 0.584801 | 2202.5 | 0.09119694 | 1.5325 | 0.1413108 | 11.52565 | 4.75 | 0.8291562 | 135 | 25 | 1 | 4
2774 | CrIrOsPt | 1.36 | 0.009005477 | 1881.8875 | 0.6334559 | 1.535 | 0.9177554 | 11.52565 | 6 | 3.741657 | 177.5 | 117.1271 | 1 | 4
2781 | CrMnMoW | 1.3925 | 0.0584242 | 2572.5 | 0.3151193 | 1.9325 | 0.3372962 | 11.52565 | 6.25 | 0.4330127 | 205 | 72.28416 | 1 | 4
2786 | CrMnNiRe | 1.3225 | 0.04703159 | 2221.5 | 0.3391201 | 1.755 | 0.155 | 11.52565 | 7.5 | 1.5 | 207.5 | 96.27435 | 1 | 4
2789 | CrMnReZr | 1.46 | 0.1380948 | 2321.5 | 0.3042382 | 1.61 | 0.2053047 | 11.52565 | 6 | 1.224745 | 162.5 | 133.4869 | 0 | 4
2794 | CrMnWZr | 1.475 | 0.1352963 | 2380.5 | 0.3369847 | 1.725 | 0.3853894 | 11.52565 | 5.75 | 1.089725 | 147.5 | 110.7644 | 0 | 4
2795 | CrMoNbTa | 1.5 | 0.06649979 | 2779 | 0.1433114 | 1.73 | 0.2547548 | 11.52565 | 5.5 | 0.5 | 190 | 27.38613 | 1 | 4
2800 | CrMoReW | 1.425 | 0.03491184 | 3057.5 | 0.1909688 | 2.02 | 0.2641969 | 11.52565 | 6.25 | 0.4330127 | 267.5 | 79.49057 | 1 | 4
2801 | CrMoTaV | 1.465 | 0.05555911 | 2637.25 | 0.1807051 | 1.7375 | 0.2512345 | 11.52565 | 5.5 | 0.5 | 187.5 | 29.47457 | 1 | 4
2802 | CrMoTiV | 1.48 | 0.07005555 | 2300 | 0.1555808 | 1.7475 | 0.2422163 | 11.52565 | 5.25 | 0.8291562 | 165 | 42.72002 | 1 | 4
2803 | CrMoVW | 1.4375 | 0.03525763 | 2738.5 | 0.2280592 | 1.9525 | 0.3157036 | 11.52565 | 5.75 | 0.4330127 | 215 | 61.84658 | 1 | 4
2808 | CrNbTaTi | 1.5425 | 0.07340027 | 2540.25 | 0.2059685 | 1.575 | 0.06062178 | 11.52565 | 5 | 0.7071068 | 160 | 32.4037 | 1 | 4
2809 | CrNbTaZr | 1.5825 | 0.1007473 | 2587 | 0.183061 | 1.5225 | 0.124975 | 11.52565 | 5 | 0.7071068 | 132.5 | 77.90218 | 0 | 4
2811 | CrNbWZr | 1.555 | 0.1072722 | 2688.25 | 0.2344976 | 1.7375 | 0.3802877 | 11.52565 | 5.25 | 0.8291562 | 160 | 109.7725 | 0 | 4
2818 | CrOsPtRh | 1.3575 | 0.01089517 | 2441.1375 | 0.2066477 | 2.105 | 0.2589884 | 11.52565 | 8.25 | 1.47902 | 192.5 | 136.6336 | 1 | 4
2823 | CrReTaZr | 1.535 | 0.1138202 | 2764.25 | 0.2219205 | 1.5975 | 0.2100446 | 11.52565 | 5.5 | 1.118034 | 182.5 | 131.6007 | 0 | 4
2828 | CrTaTiZr | 1.5925 | 0.1013866 | 2384.75 | 0.2223083 | 1.5075 | 0.1181895 | 11.52565 | 4.75 | 0.8291562 | 117.5 | 74.95832 | 0 | 4
2829 | CrTaWZr | 1.55 | 0.1068906 | 2823.25 | 0.2425019 | 1.7125 | 0.3916232 | 11.52565 | 5.25 | 0.8291562 | 167.5 | 111.2149 | 0 | 4
2832 | CuFeMnNb | 1.3475 | 0.1084828 | 1859.4425 | 0.289988 | 1.72 | 0.1481553 | 11.52565 | 7.75 | 2.165064 | 150 | 21.2132 | 0 | 4
2833 | CuFeMnV | 1.3125 | 0.06540299 | 1717.6925 | 0.1827701 | 1.7275 | 0.1425439 | 11.52565 | 7.75 | 2.165064 | 147.5 | 19.20286 | 0 | 4
2838 | CuFePdRe | 1.3175 | 0.05016814 | 2113.955 | 0.3780297 | 1.9575 | 0.1428942 | 11.52565 | 9 | 1.581139 | 215 | 90.69179 | 1 | 4
2843 | CuIrOsPt | 1.335 | 0.03763998 | 1676.33 | 0.7121833 | 1.595 | 0.9317054 | 11.52565 | 7.25 | 4.322904 | 172.5 | 118.1895 | 0 | 4
2848 | CuMnMoV | 1.365 | 0.07371653 | 1988.9425 | 0.3057914 | 1.81 | 0.2401041 | 11.52565 | 7.25 | 2.277608 | 162.5 | 41.45781 | 0 | 4
2849 | CuMnNbV | 1.3975 | 0.1014959 | 1952.4425 | 0.284105 | 1.67 | 0.1358308 | 11.52565 | 7 | 2.44949 | 147.5 | 19.20286 | 0 | 4
2850 | CuMnTiV | 1.4075 | 0.1111367 | 1750.1925 | 0.1875906 | 1.655 | 0.145688 | 11.52565 | 6.75 | 2.680951 | 132.5 | 19.20286 | 0 | 4
2853 | CuMoTaW | 1.4425 | 0.08309859 | 2809.6925 | 0.3148349 | 1.98 | 0.3215587 | 11.52565 | 7 | 2.345208 | 220 | 61.23724 | 0 | 4
2854 | CuNbPdPt | 1.39 | 0.09255166 | 1994.305 | 0.2514787 | 1.995 | 0.2684679 | 11.52565 | 9 | 2.345208 | 180 | 32.4037 | 0 | 4
2857 | CuNbTiV | 1.4875 | 0.1025486 | 2057.9425 | 0.2427788 | 1.6675 | 0.1380896 | 11.52565 | 6.25 | 2.772634 | 145 | 22.91288 | 1 | 4
2858 | CuNiOsPt | 1.31 | 0.0461185 | 2108.33 | 0.3475138 | 2.0725 | 0.1699081 | 11.52565 | 9.75 | 1.089725 | 137.5 | 85.54969 | 1 | 4
2861 | CuNiPtRh | 1.3 | 0.03884425 | 1841.0425 | 0.1808147 | 2.0925 | 0.1875333 | 11.52565 | 10 | 0.7071068 | 232.5 | 90.93267 | 1 | 4
2862 | CuOsPdRe | 1.3475 | 0.04464271 | 2487.7425 | 0.3664976 | 2.05 | 0.15 | 11.52565 | 9 | 1.581139 | 172.5 | 132.1694 | 0 | 4
2863 | CuOsPtRe | 1.35 | 0.04475202 | 2541.08 | 0.3452015 | 2.07 | 0.1723369 | 11.52565 | 9 | 1.581139 | 185 | 134.6291 | 1 | 4
2864 | CuPdPtRe | 1.3425 | 0.04323347 | 2171.555 | 0.3607431 | 2.07 | 0.1723369 | 11.52565 | 9.5 | 1.5 | 230 | 86.89074 | 1 | 4
2865 | CuPdReRh | 1.3375 | 0.04274616 | 2220.455 | 0.3511981 | 2.07 | 0.1723369 | 11.52565 | 9.25 | 1.47902 | 267.5 | 108.4839 | 1 | 4
2866 | CuPtReRh | 1.34 | 0.04319342 | 2273.7925 | 0.3334303 | 2.09 | 0.19 | 11.52565 | 9.25 | 1.47902 | 280 | 100.2497 | 1 | 4
2871 | FeIrOsPd | 1.335 | 0.03370787 | 1736.3 | 0.6749266 | 1.5575 | 0.9118217 | 11.52565 | 6.5 | 3.840573 | 167.5 | 113.4405 | 1 | 4
2880 | FeMnReTi | 1.3975 | 0.1083287 | 2182.5 | 0.3448637 | 1.705 | 0.1619413 | 11.52565 | 6.5 | 1.5 | 192.5 | 104.9702 | 1 | 4
2881 | FeMnTaTi | 1.44 | 0.1190724 | 2140.25 | 0.3182676 | 1.605 | 0.131244 | 11.52565 | 6 | 1.581139 | 150 | 36.74235 | 0 | 4
2882 | FeMnTiV | 1.41 | 0.109183 | 1863.5 | 0.1285446 | 1.6375 | 0.116485 | 11.52565 | 6 | 1.581139 | 140 | 25.4951 | 0 | 4
2885 | FeMoNbV | 1.4475 | 0.0839563 | 2410 | 0.18112 | 1.805 | 0.2232151 | 11.52565 | 6 | 1.224745 | 182.5 | 27.72634 | 1 | 4
2890 | FeMoReTi | 1.445 | 0.0941914 | 2526.75 | 0.2699367 | 1.8575 | 0.2207232 | 11.52565 | 6.25 | 1.47902 | 220 | 96.43651 | 1 | 4
2891 | FeMoTaTi | 1.4875 | 0.09734851 | 2484.5 | 0.2519343 | 1.7575 | 0.2649882 | 11.52565 | 5.75 | 1.47902 | 177.5 | 44.3706 | 0 | 4
2900 | FeNbVW | 1.4475 | 0.0839563 | 2609.75 | 0.2721346 | 1.855 | 0.304672 | 11.52565 | 6 | 1.224745 | 202.5 | 62.19928 | 1 | 4
2903 | FeOsPdRh | 1.3325 | 0.03329876 | 2295.55 | 0.2648092 | 2.1275 | 0.1748392 | 11.52565 | 8.75 | 0.8291562 | 182.5 | 134.6059 | 1 | 4
2904 | FePdReRu | 1.345 | 0.04021061 | 2426.2625 | 0.2792052 | 2.0325 | 0.1693185 | 11.52565 | 8.25 | 1.089725 | 235 | 80.1561 | 1 | 4
2911 | HfMoNbTi | 1.1775 | 0.5798122 | 2523.25 | 0.1442158 | 1.65 | 0.315119 | 11.52565 | 4.75 | 0.8291562 | 155 | 49.74937 | 1 | 4
2912 | HfMoNbZr | 1.2175 | 0.5853669 | 2570 | 0.1131313 | 1.5975 | 0.3451358 | 11.52565 | 4.75 | 0.8291562 | 127.5 | 84.96323 | 1 | 4
2915 | HfMoTaTi | 1.1725 | 0.5796868 | 2658.25 | 0.1874588 | 1.625 | 0.321986 | 11.52565 | 4.75 | 0.8291562 | 162.5 | 53.56071 | 1 | 4
2916 | HfMoTaZr | 1.2125 | 0.5856069 | 2705 | 0.1602105 | 1.5725 | 0.3476618 | 11.52565 | 4.75 | 0.8291562 | 135 | 89.58236 | 1 | 4
2917 | HfMoTiZr | 1.2275 | 0.5851243 | 2367.75 | 0.1548557 | 1.5825 | 0.346004 | 11.52565 | 4.5 | 0.8660254 | 112.5 | 81.3557 | 1 | 4
2918 | HfMoWZr | 1.185 | 0.5884374 | 2806.25 | 0.2068738 | 1.7875 | 0.4778794 | 11.52565 | 5 | 1 | 162.5 | 117.7657 | 1 | 4
2919 | HfNbReV | 1.1175 | 0.5807039 | 2724.5 | 0.172265 | 1.6075 | 0.2125294 | 11.52565 | 5.25 | 1.089725 | 202.5 | 99.34158 | 1 | 4
2920 | HfNbTaTi | 1.205 | 0.5776285 | 2621.75 | 0.1848852 | 1.485 | 0.1125833 | 11.52565 | 4.5 | 0.5 | 147.5 | 38.97114 | 1 | 4
2921 | HfNbWZr | 1.2175 | 0.5853669 | 2769.75 | 0.208804 | 1.6475 | 0.4276316 | 11.52565 | 4.75 | 0.8291562 | 147.5 | 111.8872 | 1 | 4
2924 | HfReTiW | 1.13 | 0.582157 | 2900.25 | 0.2449899 | 1.775 | 0.3995935 | 11.52565 | 5.25 | 1.299038 | 225 | 116.9402 | 1 | 4
2927 | HfTaTiW | 1.1725 | 0.5796868 | 2858 | 0.238082 | 1.675 | 0.4058017 | 11.52565 | 4.75 | 0.8291562 | 182.5 | 82.27241 | 1 | 4
2928 | HfTaVZr | 1.21 | 0.586078 | 2526.75 | 0.1835245 | 1.44 | 0.1336039 | 11.52565 | 4.5 | 0.5 | 117.5 | 74.95832 | 1 | 4
2933 | IrMoOsPt | 1.39 | 0.0341253 | 2060.8875 | 0.6183433 | 1.66 | 0.9593748 | 11.52565 | 6 | 3.741657 | 195 | 118.4272 | 1 | 4
2936 | IrMoPtRh | 1.38 | 0.03800032 | 1793.6 | 0.6037324 | 1.68 | 0.9711848 | 11.52565 | 6.25 | 3.897114 | 290 | 63.63961 | 1 | 4
2939 | IrNbPtRu | 1.4175 | 0.07438835 | 1849.6 | 0.5948572 | 1.52 | 0.9160786 | 11.52565 | 5.75 | 3.76663 | 235 | 54.08327 | 0 | 4
2942 | IrNiPdRu | 1.3275 | 0.03384595 | 1540.7625 | 0.6181475 | 1.5775 | 0.9184328 | 11.52565 | 7 | 4.123106 | 225 | 57.22762 | 1 | 4
2943 | IrNiPtRu | 1.33 | 0.03486323 | 1594.1 | 0.6102316 | 1.5975 | 0.9325335 | 11.52565 | 7 | 4.123106 | 237.5 | 51.17372 | 1 | 4
2946 | IrOsPtRh | 1.3575 | 0.01089517 | 1896.1375 | 0.6307062 | 1.69 | 0.9762684 | 11.52565 | 6.75 | 3.960745 | 232.5 | 144.4602 | 1 | 4
2947 | IrPdPtRh | 1.35 | 0.005237828 | 1526.6125 | 0.5850718 | 1.69 | 0.9762684 | 11.52565 | 7.25 | 4.205651 | 277.5 | 77.5806 | 1 | 4
2950 | IrPtReRu | 1.37 | 0.01711831 | 2026.85 | 0.6287385 | 1.595 | 0.9317054 | 11.52565 | 6.25 | 3.76663 | 285 | 62.64982 | 1 | 4
2953 | MnMoNbW | 1.455 | 0.07843788 | 2715 | 0.286773 | 1.9175 | 0.3501696 | 11.52565 | 6 | 0.7071068 | 207.5 | 70.84314 | 1 | 4
2956 | MnMoReW | 1.4075 | 0.05511943 | 2892.25 | 0.2919218 | 1.9925 | 0.3030986 | 11.52565 | 6.5 | 0.5 | 257.5 | 93.6416 | 1 | 4
2961 | MnMoVW | 1.42 | 0.05699442 | 2573.25 | 0.3148867 | 1.925 | 0.3435477 | 11.52565 | 6 | 0.7071068 | 205 | 72.28416 | 1 | 4
2976 | MnPdReRu | 1.35 | 0.03434674 | 2353.2625 | 0.3193348 | 1.9625 | 0.2678036 | 11.52565 | 8 | 1.224745 | 222.5 | 92.29707 | 0 | 4
2981 | MnReVZr | 1.4875 | 0.1290839 | 2322.25 | 0.3040758 | 1.6025 | 0.2038842 | 11.52565 | 5.75 | 1.299038 | 162.5 | 133.4869 | 0 | 4
2984 | MnTaWZr | 1.5325 | 0.1227183 | 2658 | 0.3286847 | 1.685 | 0.398152 | 11.52565 | 5.5 | 1.118034 | 157.5 | 113.2199 | 0 | 4
2989 | MoNbReW | 1.4875 | 0.04666704 | 3200 | 0.1217369 | 2.005 | 0.2850877 | 11.52565 | 6 | 0.7071068 | 270 | 76.15773 | 1 | 4
2990 | MoNbVW | 1.5 | 0.03858612 | 2881 | 0.1874981 | 1.9375 | 0.3303313 | 11.52565 | 5.5 | 0.5 | 217.5 | 59.73902 | 1 | 4
2991 | MoNiOsPd | 1.3625 | 0.05764506 | 2439.55 | 0.2779837 | 2.1175 | 0.120908 | 11.52565 | 8.5 | 1.658312 | 147.5 | 87.5714 | 1 | 4
2992 | MoNiPdRe | 1.37 | 0.05929955 | 2477.7625 | 0.2939578 | 2.0425 | 0.1382706 | 11.52565 | 8.25 | 1.785357 | 240 | 77.78175 | 1 | 4
2993 | MoNiPtRe | 1.3725 | 0.05882607 | 2531.1 | 0.2707794 | 2.0625 | 0.1631525 | 11.52565 | 8.25 | 1.785357 | 252.5 | 70.84314 | 1 | 4
2994 | MoNiReV | 1.3975 | 0.06307013 | 2566.5 | 0.2581084 | 1.9 | 0.1874833 | 11.52565 | 7 | 1.870829 | 235 | 82.0061 | 1 | 4
2995 | MoOsPdRh | 1.385 | 0.0369926 | 2566.8 | 0.2229132 | 2.21 | 0.04358899 | 11.52565 | 8.25 | 1.47902 | 197.5 | 135.7157 | 1 | 4
2996 | MoOsPtRh | 1.3875 | 0.0358101 | 2620.1375 | 0.1935247 | 2.23 | 0.05196152 | 11.52565 | 8.25 | 1.47902 | 210 | 135.8308 | 1 | 4
2997 | MoPdPtRh | 1.38 | 0.03800032 | 2250.6125 | 0.1775959 | 2.23 | 0.05196152 | 11.52565 | 8.75 | 1.63936 | 255 | 75 | 1 | 4
2998 | MoPdReRu | 1.3975 | 0.03408329 | 2697.5125 | 0.2180134 | 2.115 | 0.1251998 | 11.52565 | 7.75 | 1.47902 | 250 | 71.7635 | 1 | 4
2999 | MoPtReRu | 1.4 | 0.03234066 | 2750.85 | 0.185945 | 2.135 | 0.1423903 | 11.52565 | 7.75 | 1.47902 | 262.5 | 62.19928 | 1 | 4
3002 | MoReTiV | 1.495 | 0.05802459 | 2619.75 | 0.2284009 | 1.8075 | 0.2428348 | 11.52565 | 5.5 | 1.118034 | 217.5 | 97.81999 | 1 | 4
3003 | MoReVW | 1.4525 | 0.01712543 | 3058.25 | 0.1905536 | 2.0125 | 0.2745337 | 11.52565 | 6 | 0.7071068 | 267.5 | 79.49057 | 1 | 4
3005 | MoTaVW | 1.495 | 0.03293932 | 3016 | 0.1849353 | 1.9125 | 0.3575874 | 11.52565 | 5.5 | 0.5 | 225 | 55 | 1 | 4
3006 | MoTiVW | 1.51 | 0.04977913 | 2678.75 | 0.2552461 | 1.9225 | 0.3462929 | 11.52565 | 5.25 | 0.8291562 | 202.5 | 75.2911 | 1 | 4
3009 | NbPtRhRu | 1.415 | 0.07570419 | 2408.85 | 0.1174546 | 2.09 | 0.2847806 | 11.52565 | 8 | 1.870829 | 250 | 78.42194 | 0 | 4
3010 | NbReTaW | 1.515 | 0.05165834 | 3298.5 | 0.105446 | 1.84 | 0.3343651 | 11.52565 | 5.75 | 0.8291562 | 262.5 | 81.04783 | 1 | 4
3011 | NbReTiW | 1.53 | 0.06113819 | 2961.25 | 0.2309994 | 1.85 | 0.3244996 | 11.52565 | 5.5 | 1.118034 | 240 | 104.4031 | 1 | 4
3012 | NbReVZr | 1.5675 | 0.09647475 | 2630 | 0.2041806 | 1.615 | 0.2018044 | 11.52565 | 5.25 | 1.089725 | 175 | 131.244 | 1 | 4
3013 | NbTaTiW | 1.5725 | 0.04006233 | 2919 | 0.224964 | 1.75 | 0.3539774 | 11.52565 | 5 | 0.7071068 | 197.5 | 72.58616 | 1 | 4
3014 | NbTaVZr | 1.61 | 0.07581712 | 2587.75 | 0.1827594 | 1.515 | 0.1171537 | 11.52565 | 4.75 | 0.4330127 | 132.5 | 77.90218 | 1 | 4
3017 | NiOsPdRu | 1.335 | 0.03763998 | 2367.3 | 0.2703494 | 2.1275 | 0.1255737 | 11.52565 | 9 | 1 | 145 | 85.29361 | 1 | 4
3018 | NiOsPtRu | 1.3375 | 0.03826073 | 2420.6375 | 0.2480777 | 2.1475 | 0.1409566 | 11.52565 | 9 | 1 | 157.5 | 92.83722 | 1 | 4
3019 | NiPdPtRu | 1.33 | 0.03486323 | 2051.1125 | 0.1659185 | 2.1475 | 0.1409566 | 11.52565 | 9.5 | 0.8660254 | 202.5 | 22.77608 | 1 | 4
3020 | NiPdRhRu | 1.325 | 0.03311307 | 2100.0125 | 0.1663523 | 2.1475 | 0.1409566 | 11.52565 | 9.25 | 0.8291562 | 240 | 82.46211 | 1 | 4
3021 | NiPtRhRu | 1.3275 | 0.03426253 | 2153.35 | 0.1479969 | 2.1675 | 0.1522128 | 11.52565 | 9.25 | 0.8291562 | 252.5 | 75.95229 | 1 | 4
3022 | OsPdPtRu | 1.3625 | 0.00799798 | 2445.65 | 0.2341174 | 2.22 | 0.03464102 | 11.52565 | 9 | 1 | 157.5 | 92.83722 | 1 | 4
3023 | OsPdRhRu | 1.3575 | 0.01089517 | 2494.55 | 0.2179049 | 2.22 | 0.03464102 | 11.52565 | 8.75 | 0.8291562 | 195 | 135.1851 | 0 | 4
3024 | OsPtRhRu | 1.36 | 0.01039863 | 2547.8875 | 0.1894144 | 2.24 | 0.04 | 11.52565 | 8.75 | 0.8291562 | 207.5 | 135.5314 | 1 | 4
3025 | PdPtRhRu | 1.3525 | 0.006130545 | 2178.3625 | 0.1315843 | 2.24 | 0.04 | 11.52565 | 9.25 | 0.8291562 | 252.5 | 75.95229 | 1 | 4
3026 | ReTaTiV | 1.5225 | 0.06026519 | 2718.25 | 0.2444572 | 1.6425 | 0.1559447 | 11.52565 | 5.25 | 1.089725 | 210 | 97.7241 | 1 | 4
3027 | ReTaVW | 1.48 | 0.04192457 | 3156.75 | 0.1838297 | 1.8475 | 0.3291941 | 11.52565 | 5.75 | 0.8291562 | 260 | 83.96428 | 1 | 4
3028 | ReTiVW | 1.495 | 0.05802459 | 2819.5 | 0.2719877 | 1.8575 | 0.3189338 | 11.52565 | 5.5 | 1.118034 | 237.5 | 106.1544 | 1 | 4
3029 | ReVWZr | 1.535 | 0.1007668 | 2866.25 | 0.2497671 | 1.805 | 0.3785829 | 11.52565 | 5.5 | 1.118034 | 210 | 143.3527 | 1 | 4
3030 | TaTiWZr | 1.6225 | 0.073493 | 2763.5 | 0.2698988 | 1.6825 | 0.3990222 | 11.52565 | 4.75 | 0.8291562 | 155 | 114.1271 | 1 | 4
3031 | AgAlAuCu | 1.3625 | 0.0496092 | 1215.875 | 0.1394544 | 1.995 | 0.3385631 | 11.52565 | 9 | 3.464102 | 134 | 54.6626 | 1 | 4
3032 | AgAlAuSi | 1.38 | 0.02852901 | 1298.1825 | 0.2073143 | 1.995 | 0.3385631 | 11.52565 | 7.25 | 3.76663 | 124 | 56.28499 | 0 | 4
3033 | AgAlCoNi | 1.3325 | 0.0562539 | 1416.1 | 0.2463669 | 1.8325 | 0.1296871 | 11.52565 | 8.25 | 3.112475 | 134 | 46.77606 | 0 | 4
3034 | AgAlCuNi | 1.3275 | 0.0598799 | 1313.5425 | 0.2167922 | 1.8375 | 0.1317906 | 11.52565 | 8.75 | 3.344772 | 124 | 39.59798 | 0 | 4
3035 | AgAlFeNi | 1.33 | 0.05799718 | 1426.85 | 0.2523331 | 1.82 | 0.1268858 | 11.52565 | 8 | 3.082207 | 131.5 | 44.46066 | 0 | 4
3036 | AgAuCoCu | 1.3225 | 0.04763555 | 1424.5075 | 0.1429993 | 2.0625 | 0.2762585 | 11.52565 | 10.5 | 0.8660254 | 160 | 44.72136 | 0 | 4
3039 | AgAuCoRe | 1.3625 | 0.0399899 | 1949.815 | 0.4585015 | 2.0625 | 0.2762585 | 11.52565 | 9.5 | 1.658312 | 217.5 | 98.07523 | 0 | 4
3040 | AgAuCrCu | 1.3425 | 0.04126354 | 1527.5075 | 0.2484969 | 2.0075 | 0.3247595 | 11.52565 | 9.75 | 2.165064 | 155 | 43.30127 | 0 | 4
3041 | AgAuCuIr | 1.3425 | 0.04126354 | 982.5075 | 0.5792903 | 1.5925 | 0.9542373 | 11.52565 | 8.25 | 4.76314 | 195 | 84.11302 | 0 | 4
3044 | AgAuCuSi | 1.335 | 0.04187393 | 1404.2575 | 0.1208799 | 2.0675 | 0.2730728 | 11.52565 | 9.25 | 3.031089 | 140 | 48.98979 | 0 | 4
3045 | AgAuFeNi | 1.32 | 0.0493879 | 1527.815 | 0.161104 | 2.0525 | 0.2839344 | 11.52565 | 10 | 1.224745 | 167.5 | 43.22904 | 0 | 4
3046 | AgAuIrMo | 1.3975 | 0.03174998 | 1367.065 | 0.7517728 | 1.6575 | 0.9814371 | 11.52565 | 7 | 4.527693 | 217.5 | 78.22244 | 0 | 4
3049 | AgAuMoNi | 1.3725 | 0.0574565 | 1799.065 | 0.3665796 | 2.135 | 0.2536237 | 11.52565 | 9.5 | 2.061553 | 182.5 | 51.17372 | 0 | 4
3050 | AgAuNbRh | 1.4275 | 0.07098763 | 1889.815 | 0.3340969 | 2.0875 | 0.3550616 | 11.52565 | 9 | 2.44949 | 217.5 | 103.0473 | 0 | 4
3053 | AgAuNiSi | 1.335 | 0.04187393 | 1496.815 | 0.1431465 | 2.07 | 0.2715695 | 11.52565 | 9 | 2.915476 | 150 | 51.96152 | 0 | 4
3054 | AgAuPdRh | 1.365 | 0.01510295 | 1659.3275 | 0.2421829 | 2.2375 | 0.2175287 | 11.52565 | 10.25 | 0.8291562 | 220 | 101.9804 | 0 | 4
3057 | AgCoCrNi | 1.3125 | 0.04116225 | 1727.7325 | 0.193922 | 1.845 | 0.108282 | 11.52565 | 9 | 1.870829 | 155 | 32.78719 | 0 | 4
3058 | AgCoCrPt | 1.34 | 0.03121866 | 1806.0825 | 0.2001809 | 1.9375 | 0.2223033 | 11.52565 | 9 | 1.870829 | 167.5 | 46.56984 | 0 | 4
3059 | AgCoCuFe | 1.29 | 0.04065151 | 1542.925 | 0.162569 | 1.885 | 0.03640055 | 11.52565 | 9.75 | 1.299038 | 147.5 | 31.12475 | 0 | 4
3060 | AgCoIrMo | 1.3675 | 0.05231842 | 1474.7325 | 0.7061858 | 1.4925 | 0.868141 | 11.52565 | 6.5 | 4.153312 | 207.5 | 79.80445 | 0 | 4
3061 | AgCoMoNi | 1.3425 | 0.06607521 | 1906.7325 | 0.3191401 | 1.97 | 0.1111306 | 11.52565 | 9 | 1.870829 | 172.5 | 46.56984 | 0 | 4
3062 | AgCoMoPt | 1.37 | 0.05187106 | 1985.0825 | 0.3025477 | 2.0625 | 0.1640693 | 11.52565 | 9 | 1.870829 | 185 | 53.15073 | 0 | 4
3063 | AgCoMoRu | 1.37 | 0.05187106 | 2126.4825 | 0.3107304 | 2.0425 | 0.1393512 | 11.52565 | 8.5 | 1.802776 | 182.5 | 51.17372 | 0 | 4
3064 | AgCoOsPd | 1.345 | 0.03345725 | 2034.2825 | 0.3783881 | 2.0525 | 0.1485555 | 11.52565 | 9.5 | 1.118034 | 115 | 73.99324 | 0 | 4
3069 | AgCrCuFe | 1.31 | 0.04284341 | 1645.925 | 0.2282272 | 1.83 | 0.1046422 | 11.52565 | 9 | 2.12132 | 142.5 | 26.80951 | 0 | 4
3070 | AgCrCuPt | 1.335 | 0.03763998 | 1703.525 | 0.2420899 | 1.9425 | 0.2211758 | 11.52565 | 9.5 | 2.061553 | 157.5 | 47.10361 | 0 | 4
3071 | AgCrFeNi | 1.31 | 0.04284341 | 1738.4825 | 0.1937609 | 1.8325 | 0.1063896 | 11.52565 | 8.75 | 1.920286 | 152.5 | 31.12475 | 0 | 4
3072 | AgCrIrRh | 1.355 | 0.01107011 | 1412.9825 | 0.6423869 | 1.4675 | 0.8753107 | 11.52565 | 6.5 | 4.153312 | 240 | 114.0175 | 0 | 4
3073 | AgCrNiPd | 1.3325 | 0.03690866 | 1742.745 | 0.1938591 | 1.925 | 0.1911151 | 11.52565 | 9.25 | 1.920286 | 155 | 32.78719 | 0 | 4
3074 | AgCrNiRu | 1.335 | 0.03763998 | 1937.4825 | 0.2637503 | 1.925 | 0.1911151 | 11.52565 | 8.75 | 1.920286 | 165 | 43.30127 | 0 | 4
3075 | AgCrPdRh | 1.355 | 0.01107011 | 1869.995 | 0.2132118 | 2.0175 | 0.2437596 | 11.52565 | 9 | 1.870829 | 205 | 105.2378 | 0 | 4
3078 | AgCuFeNi | 1.285 | 0.04280156 | 1532.925 | 0.1580716 | 1.8925 | 0.0376663 | 11.52565 | 10 | 1.224745 | 147.5 | 31.12475 | 0 | 4
3079 | AgCuFeRe | 1.325 | 0.0534998 | 1965.675 | 0.4519898 | 1.89 | 0.03674235 | 11.52565 | 9.25 | 1.785357 | 195 | 104.0433 | 0 | 4
3080 | AgCuIrPd | 1.3325 | 0.03690866 | 1105.1875 | 0.611108 | 1.5075 | 0.8781621 | 11.52565 | 8 | 4.636809 | 185 | 82.91562 | 0 | 4
3083 | AgCuPdPt | 1.335 | 0.03763998 | 1615.5375 | 0.2047878 | 2.0775 | 0.1652838 | 11.52565 | 10.5 | 0.5 | 162.5 | 48.1534 | 1 | 4
3084 | AgCuPdRu | 1.335 | 0.03763998 | 1756.9375 | 0.3064412 | 2.0575 | 0.1428942 | 11.52565 | 10 | 1.224745 | 160 | 44.72136 | 0 | 4
3085 | AgCuPtRu | 1.3375 | 0.03826073 | 1810.275 | 0.3055704 | 2.0775 | 0.1652838 | 11.52565 | 10 | 1.224745 | 172.5 | 54.48624 | 0 | 4
3086 | AgFeMoNi | 1.34 | 0.06778322 | 1917.4825 | 0.3162193 | 1.9575 | 0.1227548 | 11.52565 | 8.75 | 1.920286 | 170 | 46.36809 | 0 | 4
3089 | AgFeNiOs | 1.3175 | 0.04751417 | 2020.02 | 0.3834169 | 1.9675 | 0.1393512 | 11.52565 | 9.25 | 1.299038 | 112.5 | 71.89402 | 0 | 4
3090 | AgFeNiRh | 1.3075 | 0.04167207 | 1752.7325 | 0.2030508 | 1.9875 | 0.1729704 | 11.52565 | 9.5 | 1.118034 | 207.5 | 104.2533 | 0 | 4
3093 | AgFePdRe | 1.35 | 0.04157397 | 2083.245 | 0.3981263 | 1.965 | 0.1404457 | 11.52565 | 9 | 1.581139 | 205 | 100.1249 | 0 | 4
3096 | AgIrMoPd | 1.3875 | 0.03544561 | 1489.745 | 0.7021184 | 1.5725 | 0.9137115 | 11.52565 | 6.75 | 4.322904 | 207.5 | 79.80445 | 0 | 4
3099 | AgIrOsPt | 1.3675 | 0.009499365 | 1645.62 | 0.7311512 | 1.6025 | 0.9342477 | 11.52565 | 7.25 | 4.322904 | 162.5 | 122.1423 | 0 | 4
3100 | AgIrPdRh | 1.355 | 0.01107011 | 1324.995 | 0.6368938 | 1.6025 | 0.9342477 | 11.52565 | 7.5 | 4.387482 | 245 | 110.7926 | 0 | 4
3101 | AgIrPtRh | 1.3575 | 0.01089517 | 1378.3325 | 0.6384251 | 1.6225 | 0.9475857 | 11.52565 | 7.5 | 4.387482 | 257.5 | 105.4455 | 1 | 4
3102 | AgMoNiPd | 1.3625 | 0.05764506 | 1921.745 | 0.3151515 | 2.05 | 0.130958 | 11.52565 | 9.25 | 1.920286 | 172.5 | 46.56984 | 0 | 4
3103 | AgMoNiRh | 1.36 | 0.0581301 | 2023.9825 | 0.3041676 | 2.07 | 0.1560449 | 11.52565 | 9 | 1.870829 | 222.5 | 102.0723 | 0 | 4
3108 | AgMoPtRe | 1.405 | 0.02956094 | 2407.8325 | 0.3507619 | 2.0675 | 0.1586466 | 11.52565 | 8.5 | 2.061553 | 232.5 | 95.49215 | 0 | 4
3109 | AgMoReRh | 1.4 | 0.03388155 | 2456.7325 | 0.3368021 | 2.0675 | 0.1586466 | 11.52565 | 8.25 | 1.920286 | 270 | 114.6734 | 0 | 4
3110 | AgNbPdRh | 1.4175 | 0.0750544 | 2012.495 | 0.2758715 | 2.0025 | 0.2661179 | 11.52565 | 8.75 | 2.277608 | 207.5 | 104.2533 | 0 | 4
3111 | AgNiOsPt | 1.3425 | 0.04024243 | 2077.62 | 0.3683716 | 2.08 | 0.1626346 | 11.52565 | 9.75 | 1.089725 | 127.5 | 86.99856 | 0 | 4
3112 | AgNiPdRh | 1.33 | 0.03644872 | 1756.995 | 0.2029985 | 2.08 | 0.1626346 | 11.52565 | 10 | 0.7071068 | 210 | 103.4408 | 1 | 4
3113 | AgNiPtRh | 1.3325 | 0.03728819 | 1810.3325 | 0.2091241 | 2.1 | 0.1801388 | 11.52565 | 10 | 0.7071068 | 222.5 | 102.0723 | 1 | 4
3118 | AgPdPtRe | 1.375 | 0.01666391 | 2140.845 | 0.3813382 | 2.0775 | 0.1652838 | 11.52565 | 9.5 | 1.5 | 220 | 98.23441 | 1 | 4
3123 | AlCoCrCu | 1.325 | 0.05376531 | 1559.81 | 0.2974577 | 1.7625 | 0.1289137 | 11.52565 | 7.25 | 3.031089 | 139 | 39.02563 | 0 | 4
3126 | AlCrFeTi | 1.42 | 0.09896809 | 1716.3675 | 0.2744067 | 1.66 | 0.1070047 | 11.52565 | 5.25 | 1.920286 | 129 | 38.11824 | 0 | 4
3127 | AlCrHfTi | 1.105 | 0.5852517 | 1890.1175 | 0.3108814 | 1.5275 | 0.1380896 | 11.52565 | 4.25 | 1.089725 | 114 | 29.96665 | 1 | 4
3132 | AlCrMoV | 1.4275 | 0.03299727 | 2048.1175 | 0.3449821 | 1.765 | 0.2287466 | 11.52565 | 5 | 1.224745 | 156.5 | 54.5596 | 1 | 4
3145 | AlMnTiV | 1.4525 | 0.0880829 | 1644.1175 | 0.2883814 | 1.5825 | 0.03832427 | 11.52565 | 4.75 | 1.47902 | 116.5 | 29.94578 | 1 | 4
3146 | AlMoVW | 1.4575 | 0.01124775 | 2426.8675 | 0.418085 | 1.94 | 0.3277957 | 11.52565 | 5 | 1.224745 | 194 | 86.35971 | 1 | 4
3147 | AlReVW | 1.4425 | 0.01653274 | 2567.6175 | 0.4303522 | 1.875 | 0.302531 | 11.52565 | 5.25 | 1.47902 | 229 | 116.8461 | 1 | 4
3148 | AuCoCrPt | 1.3425 | 0.03305073 | 1831.6825 | 0.1755848 | 2.09 | 0.3419064 | 11.52565 | 9 | 1.870829 | 197.5 | 28.61381 | 0 | 4
3149 | AuCoIrPd | 1.34 | 0.0325291 | 1233.345 | 0.5973978 | 1.655 | 0.9836031 | 11.52565 | 7.5 | 4.387482 | 225 | 57.22762 | 1 | 4
3150 | AuCoMoPt | 1.3725 | 0.05212783 | 2010.6825 | 0.2832053 | 2.215 | 0.2372235 | 11.52565 | 9 | 1.870829 | 215 | 20.61553 | 0 | 4
3151 | AuCoOsPd | 1.3475 | 0.0349563 | 2059.8825 | 0.3611907 | 2.205 | 0.2333988 | 11.52565 | 9.5 | 1.118034 | 145 | 85.29361 | 0 | 4
3152 | AuCoPdRe | 1.355 | 0.03957124 | 2098.095 | 0.3852039 | 2.13 | 0.2685144 | 11.52565 | 9.25 | 1.47902 | 237.5 | 78.22244 | 0 | 4
3153 | AuCoPtRe | 1.3575 | 0.03945541 | 2151.4325 | 0.3697786 | 2.15 | 0.2758623 | 11.52565 | 9.25 | 1.47902 | 250 | 71.7635 | 0 | 4
3156 | AuCrIrPt | 1.3625 | 0.012032 | 1389.6825 | 0.6214448 | 1.62 | 0.9884331 | 11.52565 | 6.75 | 4.322904 | 232.5 | 57.17298 | 0 | 4
3157 | AuCrOsPt | 1.37 | 0.01154116 | 2216.22 | 0.3184426 | 2.17 | 0.3201562 | 11.52565 | 8.75 | 1.920286 | 152.5 | 92.02581 | 0 | 4
3158 | AuCrPdRu | 1.3625 | 0.012032 | 1988.095 | 0.2344433 | 2.15 | 0.315119 | 11.52565 | 8.75 | 1.920286 | 195 | 25.98076 | 0 | 4
3159 | AuCuFePd | 1.3125 | 0.04519547 | 1583.5375 | 0.149144 | 2.1175 | 0.2807468 | 11.52565 | 10 | 1.224745 | 177.5 | 28.61381 | 1 | 4
3166 | AuCuPtRu | 1.34 | 0.03983984 | 1835.875 | 0.2874555 | 2.23 | 0.2282542 | 11.52565 | 10 | 1.224745 | 202.5 | 36.3146 | 1 | 4
3167 | AuFeOsPd | 1.345 | 0.03809275 | 2070.6325 | 0.3573862 | 2.1925 | 0.2511349 | 11.52565 | 9.25 | 1.299038 | 142.5 | 84.37269 | 0 | 4
3168 | AuFePdRu | 1.34 | 0.03617672 | 1895.845 | 0.2401977 | 2.1925 | 0.2511349 | 11.52565 | 9.25 | 1.299038 | 197.5 | 22.77608 | 0 | 4
3171 | AuIrPdPt | 1.3625 | 0.012032 | 1301.695 | 0.60975 | 1.755 | 1.021017 | 11.52565 | 7.75 | 4.49305 | 237.5 | 51.17372 | 1 | 4
3174 | AuIrPtRu | 1.365 | 0.01098901 | 1496.4325 | 0.6509045 | 1.755 | 1.021017 | 11.52565 | 7.25 | 4.322904 | 247.5 | 42.05651 | 1 | 4
3175 | AuMoOsPd | 1.3975 | 0.03174998 | 2341.8825 | 0.3382536 | 2.275 | 0.1538668 | 11.52565 | 8.75 | 1.920286 | 157.5 | 92.83722 | 0 | 4
3176 | AuMoPdRh | 1.3875 | 0.03688196 | 2074.595 | 0.2753675 | 2.295 | 0.147902 | 11.52565 | 9 | 1.870829 | 252.5 | 75.95229 | 0 | 4
3177 | AuMoPtRh | 1.39 | 0.03560969 | 2127.9325 | 0.261056 | 2.315 | 0.1388344 | 11.52565 | 9 | 1.870829 | 265 | 66.52067 | 1 | 4
3178 | AuNbPtRh | 1.4225 | 0.07312001 | 2091.4325 | 0.2421674 | 2.175 | 0.3485326 | 11.52565 | 8.75 | 2.277608 | 250 | 78.42194 | 0 | 4
3181 | AuNiPdRu | 1.3375 | 0.03934124 | 1875.095 | 0.2456578 | 2.2125 | 0.2230891 | 11.52565 | 9.75 | 1.089725 | 200 | 20 | 1 | 4
3186 | AuPdPtRe | 1.3775 | 0.01731287 | 2166.445 | 0.364059 | 2.23 | 0.2282542 | 11.52565 | 9.5 | 1.5 | 250 | 71.7635 | 1 | 4
3189 | AuPtReRh | 1.375 | 0.01958242 | 2268.6825 | 0.3369144 | 2.25 | 0.2282542 | 11.52565 | 9.25 | 1.47902 | 300 | 75.16648 | 0 | 4
3194 | CoCrMoNb | 1.4225 | 0.08771515 | 2398.5 | 0.188349 | 1.825 | 0.2197157 | 11.52565 | 6.5 | 1.5 | 185 | 26.92582 | 1 | 4
3203 | CoCuNiPt | 1.2825 | 0.03546473 | 1723.7925 | 0.141154 | 1.9925 | 0.1663393 | 11.52565 | 10 | 0.7071068 | 182.5 | 31.91786 | 1 | 4
3204 | CoCuPdPt | 1.3075 | 0.0368286 | 1748.805 | 0.1415666 | 2.065 | 0.1774119 | 11.52565 | 10 | 0.7071068 | 182.5 | 31.91786 | 1 | 4
3211 | CoIrOsPd | 1.3375 | 0.03054231 | 1725.55 | 0.6788199 | 1.57 | 0.9158057 | 11.52565 | 6.75 | 3.960745 | 170 | 113.5782 | 1 | 4
3212 | CoIrPdRe | 1.345 | 0.03698838 | 1763.7625 | 0.6937472 | 1.495 | 0.8723961 | 11.52565 | 6.5 | 3.905125 | 262.5 | 84.37269 | 1 | 4
3213 | CoIrPtRe | 1.3475 | 0.03724464 | 1817.1 | 0.6768362 | 1.515 | 0.8890866 | 11.52565 | 6.5 | 3.905125 | 275 | 74.33034 | 1 | 4
3214 | CoMoNbW | 1.4525 | 0.08122393 | 2777.25 | 0.2465677 | 2 | 0.287054 | 11.52565 | 6.5 | 1.5 | 222.5 | 55.3963 | 1 | 4
3217 | CoMoPdRe | 1.375 | 0.05381327 | 2487.7625 | 0.2886927 | 2.035 | 0.1458595 | 11.52565 | 8 | 1.581139 | 240 | 77.78175 | 1 | 4
3218 | CoMoPtRe | 1.3775 | 0.05319184 | 2541.1 | 0.26515 | 2.055 | 0.1705139 | 11.52565 | 8 | 1.581139 | 252.5 | 70.84314 | 1 | 4
3221 | CoNiPdRe | 1.32 | 0.04850852 | 2195.7625 | 0.3325493 | 1.9725 | 0.1317906 | 11.52565 | 9 | 1.224745 | 227.5 | 82.27241 | 1 | 4
3222 | CoNiPtRe | 1.3225 | 0.04940315 | 2249.1 | 0.3151804 | 1.9925 | 0.1663393 | 11.52565 | 9 | 1.224745 | 240 | 77.78175 | 1 | 4
3225 | CoOsPdRu | 1.34 | 0.03121866 | 2377.3 | 0.2650772 | 2.12 | 0.1385641 | 11.52565 | 8.75 | 0.8291562 | 145 | 85.29361 | 1 | 4
3226 | CoOsPtRu | 1.3425 | 0.03176671 | 2430.6375 | 0.2423701 | 2.14 | 0.1536229 | 11.52565 | 8.75 | 0.8291562 | 157.5 | 92.83722 | 1 | 4
3227 | CoPdPtRu | 1.335 | 0.02827653 | 2061.1125 | 0.1606608 | 2.14 | 0.1536229 | 11.52565 | 9.25 | 0.8291562 | 202.5 | 22.77608 | 1 | 4
3230 | CoPtRhRu | 1.3325 | 0.02776482 | 2163.35 | 0.1412355 | 2.16 | 0.1649242 | 11.52565 | 9 | 0.7071068 | 252.5 | 75.95229 | 1 | 4
3235 | CrCuIrPt | 1.3275 | 0.03384595 | 1394.7925 | 0.6189785 | 1.46 | 0.8714356 | 11.52565 | 6.75 | 4.322904 | 212.5 | 70.48936 | 0 | 4
3236 | CrCuMoTa | 1.4125 | 0.08790956 | 2430.9425 | 0.3029131 | 1.805 | 0.2495496 | 11.52565 | 7 | 2.345208 | 182.5 | 34.9106 | 0 | 4
3237 | CrCuMoW | 1.385 | 0.06646914 | 2532.1925 | 0.3413092 | 2.02 | 0.2641969 | 11.52565 | 7.25 | 2.165064 | 210 | 66.70832 | 0 | 4
3246 | CrCuTaV | 1.41 | 0.08729456 | 2252.6925 | 0.3049004 | 1.6725 | 0.1444602 | 11.52565 | 6.75 | 2.487469 | 165 | 21.79449 | 0 | 4
3247 | CrCuTiW | 1.4275 | 0.1018024 | 2293.4425 | 0.3761548 | 1.865 | 0.3138073 | 11.52565 | 6.75 | 2.58602 | 180 | 77.13624 | 0 | 4
3252 | CrFeMnW | 1.34 | 0.06131223 | 2301.25 | 0.3641839 | 1.85 | 0.3108858 | 11.52565 | 6.75 | 0.8291562 | 190 | 71.7635 | 1 | 4
3253 | CrFeMoRe | 1.3725 | 0.05652503 | 2586.5 | 0.2463253 | 1.8875 | 0.1799132 | 11.52565 | 6.75 | 0.8291562 | 232.5 | 83.77798 | 1 | 4
3254 | CrFeMoV | 1.385 | 0.06221548 | 2267.5 | 0.1733754 | 1.82 | 0.2105944 | 11.52565 | 6.25 | 1.089725 | 180 | 29.15476 | 1 | 4
3257 | CrFeNbW | 1.42 | 0.09004727 | 2609 | 0.272386 | 1.8625 | 0.2993639 | 11.52565 | 6.25 | 1.089725 | 202.5 | 62.19928 | 1 | 4
3258 | CrFeNiV | 1.33 | 0.0635772 | 1975.5 | 0.1053315 | 1.7575 | 0.116485 | 11.52565 | 7.25 | 1.920286 | 167.5 | 8.291562 | 1 | 4
3261 | CrFeReW | 1.3725 | 0.05652503 | 2786.25 | 0.2891957 | 1.9375 | 0.2590729 | 11.52565 | 6.75 | 0.8291562 | 252.5 | 90.10411 | 1 | 4
3264 | CrFeVW | 1.385 | 0.06221548 | 2467.25 | 0.2937687 | 1.87 | 0.2930017 | 11.52565 | 6.25 | 1.089725 | 200 | 63.63961 | 1 | 4
3265 | CrHfMoTa | 1.1 | 0.5820667 | 2718 | 0.1531678 | 1.655 | 0.3182373 | 11.52565 | 5.25 | 0.8291562 | 175 | 45 | 1 | 4
3266 | CrHfMoW | 1.0725 | 0.5791544 | 2819.25 | 0.2006193 | 1.87 | 0.4162932 | 11.52565 | 5.5 | 0.8660254 | 202.5 | 75.2911 | 1 | 4
3267 | CrHfNbTa | 1.1325 | 0.5838299 | 2681.5 | 0.1511691 | 1.515 | 0.1366565 | 11.52565 | 5 | 0.7071068 | 160 | 32.4037 | 1 | 4
3268 | CrHfNbW | 1.105 | 0.582868 | 2782.75 | 0.2027399 | 1.73 | 0.3884585 | 11.52565 | 5.25 | 0.8291562 | 187.5 | 74.28829 | 1 | 4
3271 | CrHfReZr | 1.14 | 0.5969103 | 2568.25 | 0.2080371 | 1.5475 | 0.2477272 | 11.52565 | 5.25 | 1.299038 | 160 | 134.3503 | 0 | 4
3272 | CrHfTaW | 1.1 | 0.5820667 | 2917.75 | 0.2068127 | 1.705 | 0.3990927 | 11.52565 | 5.25 | 0.8291562 | 195 | 73.6546 | 1 | 4
3273 | CrHfTiW | 1.115 | 0.584699 | 2580.5 | 0.2611837 | 1.715 | 0.3943032 | 11.52565 | 5 | 1 | 172.5 | 81.96798 | 1 | 4
3274 | CrHfVZr | 1.1525 | 0.5950208 | 2249.25 | 0.06661726 | 1.48 | 0.1656804 | 11.52565 | 4.75 | 0.8291562 | 107.5 | 65.33567 | 0 | 4
3279 | CrIrPtRh | 1.35 | 0.005237828 | 1614.6 | 0.5790287 | 1.555 | 0.9327781 | 11.52565 | 6.25 | 3.897114 | 272.5 | 84.07586 | 1 | 4
3284 | CrMnMoZr | 1.475 | 0.1352963 | 2180.75 | 0.2237413 | 1.675 | 0.3041792 | 11.52565 | 5.75 | 1.089725 | 127.5 | 83.47904 | 0 | 4
3291 | CrMnReV | 1.375 | 0.04892227 | 2335.25 | 0.3010022 | 1.685 | 0.1304799 | 11.52565 | 6.25 | 0.8291562 | 202.5 | 98.07523 | 1 | 4
3292 | CrMnTaTi | 1.4625 | 0.103288 | 2232.5 | 0.293309 | 1.5625 | 0.05931905 | 11.52565 | 5.5 | 1.118034 | 147.5 | 35.61952 | 0 | 4
3293 | CrMnTaZr | 1.5025 | 0.136104 | 2279.25 | 0.2802729 | 1.51 | 0.1189538 | 11.52565 | 5.5 | 1.118034 | 120 | 74.83315 | 0 | 4
3294 | CrMnTiZr | 1.5175 | 0.1395087 | 1942 | 0.1338256 | 1.52 | 0.1193734 | 11.52565 | 5.25 | 1.299038 | 97.5 | 59.31905 | 0 | 4
3297 | CrMoNbTi | 1.515 | 0.07533143 | 2441.75 | 0.1613182 | 1.74 | 0.2461707 | 11.52565 | 5.25 | 0.8291562 | 167.5 | 42.64681 | 1 | 4
3300 | CrMoReTi | 1.4675 | 0.07376707 | 2619 | 0.2286758 | 1.815 | 0.2376447 | 11.52565 | 5.75 | 1.089725 | 217.5 | 97.81999 | 1 | 4
3303 | CrMoTaW | 1.4675 | 0.0554383 | 3015.25 | 0.1853529 | 1.92 | 0.3518522 | 11.52565 | 5.75 | 0.4330127 | 225 | 55 | 1 | 4
3304 | CrMoTiW | 1.4825 | 0.06967261 | 2678 | 0.2555211 | 1.93 | 0.340147 | 11.52565 | 5.5 | 0.8660254 | 202.5 | 75.2911 | 1 | 4
3305 | CrMoVZr | 1.52 | 0.1107728 | 2346.75 | 0.135448 | 1.695 | 0.2978674 | 11.52565 | 5.25 | 0.8291562 | 137.5 | 84.37269 | 0 | 4
3308 | CrNbReW | 1.4575 | 0.06351118 | 3021 | 0.1977003 | 1.88 | 0.2989983 | 11.52565 | 6 | 0.7071068 | 252.5 | 90.10411 | 1 | 4
3309 | CrNbTaV | 1.4975 | 0.06717329 | 2600.75 | 0.1771317 | 1.5975 | 0.06015605 | 11.52565 | 5.25 | 0.4330127 | 172.5 | 16.3936 | 1 | 4
3310 | CrNbTiV | 1.5125 | 0.07615872 | 2263.5 | 0.1314552 | 1.6075 | 0.0443706 | 11.52565 | 5 | 0.7071068 | 150 | 23.45208 | 1 | 4
3311 | CrNbVW | 1.47 | 0.06027226 | 2702 | 0.2289067 | 1.8125 | 0.3168103 | 11.52565 | 5.5 | 0.5 | 200 | 63.63961 | 1 | 4
3312 | CrNiOsPd | 1.3325 | 0.03690866 | 2260.55 | 0.2771824 | 1.9925 | 0.225541 | 11.52565 | 8.5 | 1.658312 | 130 | 75.49834 | 1 | 4
3325 | CrReTiV | 1.465 | 0.07391265 | 2440.75 | 0.2441997 | 1.6825 | 0.1331118 | 11.52565 | 5.5 | 1.118034 | 200 | 100.2497 | 1 | 4
3326 | CrReVW | 1.4225 | 0.03348429 | 2879.25 | 0.2440642 | 1.8875 | 0.2921793 | 11.52565 | 6 | 0.7071068 | 250 | 92.46621 | 1 | 4
3327 | CrTaTiV | 1.5075 | 0.07407201 | 2398.5 | 0.2184656 | 1.5825 | 0.06495191 | 11.52565 | 5 | 0.7071068 | 157.5 | 31.91786 | 1 | 4
3328 | CrTaVW | 1.465 | 0.05555911 | 2837 | 0.2365026 | 1.7875 | 0.3359594 | 11.52565 | 5.5 | 0.5 | 207.5 | 61.39015 | 1 | 4
3329 | CrTiVW | 1.48 | 0.07005555 | 2499.75 | 0.2788393 | 1.7975 | 0.327748 | 11.52565 | 5.25 | 0.8291562 | 185 | 75 | 1 | 4
3332 | CuFeMnTa | 1.3425 | 0.1024547 | 1994.4425 | 0.3837802 | 1.695 | 0.1726992 | 11.52565 | 7.75 | 2.165064 | 157.5 | 30.31089 | 0 | 4
3333 | CuFeMoTi | 1.405 | 0.1150408 | 2001.4425 | 0.2798059 | 1.8575 | 0.2207232 | 11.52565 | 7.25 | 2.58602 | 162.5 | 44.3706 | 0 | 4
3340 | CuFeTiV | 1.4025 | 0.1145684 | 1823.1925 | 0.1645709 | 1.725 | 0.145688 | 11.52565 | 7 | 2.738613 | 145 | 22.91288 | 0 | 4
3345 | CuIrPdRu | 1.3275 | 0.03384595 | 1448.205 | 0.6543984 | 1.575 | 0.9175375 | 11.52565 | 7.25 | 4.322904 | 215 | 66.89544 | 0 | 4
3346 | CuIrPtRu | 1.33 | 0.03486323 | 1501.5425 | 0.64816 | 1.595 | 0.9317054 | 11.52565 | 7.25 | 4.322904 | 227.5 | 63.78675 | 0 | 4
3349 | CuMnTaV | 1.3925 | 0.09679821 | 2087.4425 | 0.3641153 | 1.645 | 0.1543535 | 11.52565 | 7 | 2.44949 | 155 | 29.5804 | 0 | 4
3350 | CuMnVW | 1.365 | 0.07371653 | 2188.6925 | 0.4217253 | 1.86 | 0.3164648 | 11.52565 | 7.25 | 2.277608 | 182.5 | 74.95832 | 0 | 4
3351 | CuMoNbW | 1.4475 | 0.08688954 | 2674.6925 | 0.3144751 | 2.005 | 0.2850877 | 11.52565 | 7 | 2.345208 | 212.5 | 64.95191 | 0 | 4
3360 | CuNiPdPt | 1.3025 | 0.0403984 | 1738.805 | 0.1422833 | 2.0725 | 0.1699081 | 11.52565 | 10.25 | 0.4330127 | 182.5 | 31.91786 | 1 | 4
3363 | CuNiPtRu | 1.305 | 0.04214559 | 1933.5425 | 0.2368545 | 2.0725 | 0.1699081 | 11.52565 | 9.75 | 1.089725 | 192.5 | 35.61952 | 1 | 4
3364 | CuOsPdRh | 1.33 | 0.03644872 | 2182.2425 | 0.3297587 | 2.145 | 0.1451723 | 11.52565 | 9.5 | 1.118034 | 175 | 135.9228 | 0 | 4
3365 | CuOsPtRh | 1.3325 | 0.03728819 | 2235.58 | 0.3126685 | 2.165 | 0.1564449 | 11.52565 | 9.5 | 1.118034 | 187.5 | 138.0896 | 1 | 4
3368 | CuPdReRu | 1.3425 | 0.04323347 | 2312.955 | 0.3450252 | 2.05 | 0.15 | 11.52565 | 9 | 1.581139 | 227.5 | 86.99856 | 0 | 4
3369 | CuPtReRu | 1.345 | 0.0435119 | 2366.2925 | 0.3256109 | 2.07 | 0.1723369 | 11.52565 | 9 | 1.581139 | 240 | 82.76473 | 1 | 4
3376 | FeMnMoRe | 1.355 | 0.06486493 | 2421.25 | 0.3257789 | 1.86 | 0.2171405 | 11.52565 | 7 | 0.7071068 | 222.5 | 93.6416 | 1 | 4
3383 | FeMnReV | 1.3525 | 0.06260146 | 2243 | 0.3301153 | 1.7275 | 0.1425439 | 11.52565 | 6.75 | 1.089725 | 205 | 97.08244 | 1 | 4
3394 | FeMoPdRu | 1.36 | 0.05477818 | 2285.5125 | 0.208748 | 2.0975 | 0.1553021 | 11.52565 | 8 | 1.414214 | 200 | 25.4951 | 1 | 4
3395 | FeMoReV | 1.4 | 0.05997448 | 2587.25 | 0.2460693 | 1.88 | 0.1896049 | 11.52565 | 6.5 | 1.118034 | 232.5 | 83.77798 | 1 | 4
3410 | FeOsPdRu | 1.3375 | 0.03441486 | 2388.05 | 0.259612 | 2.1075 | 0.1602147 | 11.52565 | 8.5 | 0.8660254 | 142.5 | 84.37269 | 1 | 4
3419 | HfMoNbV | 1.1325 | 0.5794061 | 2583.75 | 0.1045324 | 1.6725 | 0.3096268 | 11.52565 | 5 | 0.7071068 | 167.5 | 42.64681 | 1 | 4
3424 | HfMoTaV | 1.1275 | 0.5788584 | 2718.75 | 0.1527693 | 1.6475 | 0.3183846 | 11.52565 | 5 | 0.7071068 | 175 | 45 | 1 | 4
3425 | HfMoTiV | 1.1425 | 0.5807351 | 2381.5 | 0.1504715 | 1.6575 | 0.3141954 | 11.52565 | 4.75 | 0.8291562 | 152.5 | 49.18079 | 1 | 4
3426 | HfMoVW | 1.1 | 0.5773622 | 2820 | 0.2002656 | 1.8625 | 0.4202603 | 11.52565 | 5.25 | 0.8291562 | 202.5 | 75.2911 | 1 | 4
3427 | HfNbReTa | 1.1475 | 0.5809237 | 3001.25 | 0.1291866 | 1.575 | 0.2165064 | 11.52565 | 5.25 | 1.089725 | 212.5 | 96.53367 | 1 | 4
3428 | HfNbReW | 1.12 | 0.5805975 | 3102.5 | 0.1577575 | 1.79 | 0.3915354 | 11.52565 | 5.5 | 1.118034 | 240 | 104.4031 | 1 | 4
3429 | HfNbTaV | 1.16 | 0.5791923 | 2682.25 | 0.1507813 | 1.5075 | 0.1291075 | 11.52565 | 4.75 | 0.4330127 | 160 | 32.4037 | 1 | 4
3430 | HfNbTiV | 1.175 | 0.5801453 | 2345 | 0.1313346 | 1.5175 | 0.1296871 | 11.52565 | 4.5 | 0.5 | 137.5 | 27.72634 | 1 | 4
3431 | HfNbVW | 1.1325 | 0.5794061 | 2783.5 | 0.2023977 | 1.7225 | 0.390024 | 11.52565 | 5 | 0.7071068 | 187.5 | 74.28829 | 1 | 4
3432 | HfReTaTi | 1.1575 | 0.5819322 | 2799 | 0.2186873 | 1.56 | 0.2163331 | 11.52565 | 5 | 1.224745 | 197.5 | 106.1544 | 1 | 4
3435 | HfReTiZr | 1.2125 | 0.5885614 | 2508.5 | 0.2333257 | 1.5175 | 0.2394133 | 11.52565 | 4.75 | 1.299038 | 147.5 | 136.0836 | 1 | 4
3436 | HfReWZr | 1.17 | 0.5911355 | 2947 | 0.2203602 | 1.7225 | 0.4388835 | 11.52565 | 5.25 | 1.299038 | 197.5 | 149.2272 | 1 | 4
3438 | HfTaWZr | 1.2125 | 0.5856069 | 2904.75 | 0.2132807 | 1.6225 | 0.4325722 | 11.52565 | 4.75 | 0.8291562 | 155 | 114.1271 | 1 | 4
3439 | HfTiWZr | 1.2275 | 0.5851243 | 2567.5 | 0.2656427 | 1.6325 | 0.4300799 | 11.52565 | 4.5 | 0.8660254 | 132.5 | 111.8872 | 1 | 4
3440 | IrMoNiPt | 1.3575 | 0.05738651 | 1666.35 | 0.6317768 | 1.5875 | 0.926212 | 11.52565 | 6.5 | 4.092676 | 240 | 50.49752 | 1 | 4
3441 | IrMoPdPt | 1.3825 | 0.03666028 | 1691.3625 | 0.6238253 | 1.66 | 0.9593748 | 11.52565 | 6.5 | 4.092676 | 240 | 50.49752 | 1 | 4
3444 | IrMoPtRu | 1.385 | 0.03555544 | 1886.1 | 0.5999103 | 1.66 | 0.9593748 | 11.52565 | 6 | 3.741657 | 250 | 40.62019 | 1 | 4
3445 | IrNbPdRu | 1.415 | 0.07553908 | 1796.2625 | 0.6094961 | 1.5 | 0.9 | 11.52565 | 5.75 | 3.76663 | 222.5 | 59.31905 | 0 | 4
3446 | IrNiOsPd | 1.3325 | 0.03690866 | 1715.55 | 0.6826401 | 1.5775 | 0.9184328 | 11.52565 | 7 | 4.123106 | 170 | 113.5782 | 1 | 4
3447 | IrNiPdRe | 1.34 | 0.04286987 | 1753.7625 | 0.6977531 | 1.5025 | 0.8757961 | 11.52565 | 6.75 | 4.085034 | 262.5 | 84.37269 | 1 | 4
3448 | IrNiPtRe | 1.3425 | 0.04323347 | 1807.1 | 0.6808699 | 1.5225 | 0.8922549 | 11.52565 | 6.75 | 4.085034 | 275 | 74.33034 | 1 | 4
3453 | IrOsPtRu | 1.3625 | 0.00799798 | 1988.6375 | 0.619743 | 1.67 | 0.9647279 | 11.52565 | 6.5 | 3.840573 | 192.5 | 117.7657 | 1 | 4
3458 | IrPtRhRu | 1.3525 | 0.006130545 | 1721.35 | 0.5892848 | 1.69 | 0.9762684 | 11.52565 | 6.75 | 3.960745 | 287.5 | 66.09652 | 1 | 4
3465 | MnMoReZr | 1.49 | 0.1286597 | 2500.5 | 0.2950505 | 1.735 | 0.3186299 | 11.52565 | 6 | 1.224745 | 180 | 136.565 | 0 | 4
3470 | MnMoVZr | 1.5025 | 0.1249029 | 2181.5 | 0.2236646 | 1.6675 | 0.3048258 | 11.52565 | 5.5 | 1.118034 | 127.5 | 83.47904 | 0 | 4
3473 | MnNbReW | 1.44 | 0.07993656 | 2855.75 | 0.2964239 | 1.8525 | 0.3221316 | 11.52565 | 6.25 | 0.8291562 | 242.5 | 101.3348 | 1 | 4
3480 | MnNiOsPd | 1.315 | 0.03969698 | 2095.3 | 0.3378616 | 1.965 | 0.2672546 | 11.52565 | 8.75 | 1.299038 | 120 | 73.48469 | 0 | 4
3481 | MnOsPdRe | 1.355 | 0.03558543 | 2528.05 | 0.3414393 | 1.9625 | 0.2678036 | 11.52565 | 8 | 1.224745 | 167.5 | 133.674 | 0 | 4
3482 | MnReTaTi | 1.4775 | 0.09600039 | 2552.25 | 0.3282633 | 1.6225 | 0.1613033 | 11.52565 | 5.75 | 1.299038 | 200 | 104.1633 | 0 | 4
3483 | MnReTaZr | 1.5175 | 0.1283212 | 2599 | 0.3105235 | 1.57 | 0.2072438 | 11.52565 | 5.75 | 1.299038 | 172.5 | 134.4201 | 0 | 4
3484 | MnReTiZr | 1.5325 | 0.1312682 | 2261.75 | 0.3208039 | 1.58 | 0.2045727 | 11.52565 | 5.5 | 1.5 | 150 | 135.4622 | 0 | 4
3493 | MoNbReTi | 1.53 | 0.06113819 | 2761.5 | 0.1965116 | 1.8 | 0.2485961 | 11.52565 | 5.5 | 1.118034 | 220 | 96.43651 | 1 | 4
3496 | MoNbTiW | 1.545 | 0.04939915 | 2820.5 | 0.2206284 | 1.915 | 0.3528101 | 11.52565 | 5.25 | 0.8291562 | 205 | 73.99324 | 1 | 4
3497 | MoNbVZr | 1.5825 | 0.08668654 | 2489.25 | 0.1358954 | 1.68 | 0.3007491 | 11.52565 | 5 | 0.7071068 | 140 | 85.14693 | 1 | 4
3498 | MoNiOsPt | 1.365 | 0.05733508 | 2492.8875 | 0.254716 | 2.1375 | 0.1382706 | 11.52565 | 8.5 | 1.658312 | 160 | 94.60444 | 1 | 4
3501 | MoNiPtRh | 1.355 | 0.05775821 | 2225.6 | 0.1920931 | 2.1575 | 0.1510588 | 11.52565 | 8.75 | 1.63936 | 255 | 75 | 1 | 4
3502 | MoOsPdPt | 1.39 | 0.0341253 | 2517.9 | 0.2405374 | 2.21 | 0.04358899 | 11.52565 | 8.5 | 1.658312 | 160 | 94.60444 | 1 | 4
3503 | MoOsPdRu | 1.39 | 0.0341253 | 2659.3 | 0.2032135 | 2.19 | 0.01732051 | 11.52565 | 8 | 1.414214 | 157.5 | 92.83722 | 1 | 4
3504 | MoOsPtRu | 1.3925 | 0.03266321 | 2712.6375 | 0.1696966 | 2.21 | 0.04358899 | 11.52565 | 8 | 1.414214 | 170 | 98.23441 | 1 | 4
3505 | MoPdPtRu | 1.385 | 0.03555544 | 2343.1125 | 0.1825265 | 2.21 | 0.04358899 | 11.52565 | 8.5 | 1.658312 | 215 | 20.61553 | 1 | 4
3506 | MoPtRhRu | 1.3825 | 0.03701535 | 2445.35 | 0.1349812 | 2.23 | 0.05196152 | 11.52565 | 8.25 | 1.47902 | 265 | 66.52067 | 1 | 4
3507 | MoReTaW | 1.4825 | 0.04140988 | 3335 | 0.08738482 | 1.98 | 0.3215587 | 11.52565 | 6 | 0.7071068 | 277.5 | 66.84871 | 1 | 4
3508 | MoReTiW | 1.4975 | 0.05732315 | 2997.75 | 0.2253839 | 1.99 | 0.3067572 | 11.52565 | 5.75 | 1.089725 | 255 | 97.33961 | 1 | 4
3511 | MoTaTiW | 1.54 | 0.04749591 | 2955.5 | 0.2200266 | 1.89 | 0.3769615 | 11.52565 | 5.25 | 0.8291562 | 212.5 | 71.54544 | 1 | 4
3512 | MoTaVZr | 1.5775 | 0.08672994 | 2624.25 | 0.1864901 | 1.655 | 0.3103627 | 11.52565 | 5 | 0.7071068 | 147.5 | 88.70597 | 0 | 4
3513 | MoTiVZr | 1.5925 | 0.08761724 | 2287 | 0.1586657 | 1.665 | 0.3058186 | 11.52565 | 4.75 | 0.8291562 | 125 | 83.81527 | 1 | 4
3516 | NbReTaTi | 1.5575 | 0.05640861 | 2860 | 0.2068827 | 1.635 | 0.1570828 | 11.52565 | 5.25 | 1.089725 | 212.5 | 96.53367 | 1 | 4
3517 | NbReTaZr | 1.5975 | 0.08655435 | 2906.75 | 0.179 | 1.5825 | 0.2071684 | 11.52565 | 5.25 | 1.089725 | 185 | 131.244 | 1 | 4
3518 | NbReTiZr | 1.6125 | 0.08608491 | 2569.5 | 0.2313683 | 1.5925 | 0.2038842 | 11.52565 | 5 | 1.224745 | 162.5 | 134.4201 | 1 | 4
3519 | NbReWZr | 1.57 | 0.0952224 | 3008 | 0.2046867 | 1.7975 | 0.3822548 | 11.52565 | 5.5 | 1.118034 | 212.5 | 142.5439 | 1 | 4
3521 | NbTaWZr | 1.6125 | 0.07381864 | 2965.75 | 0.1984312 | 1.6975 | 0.3944854 | 11.52565 | 5 | 0.7071068 | 170 | 111.1306 | 1 | 4
3522 | NbTiWZr | 1.6275 | 0.07235985 | 2628.5 | 0.2604967 | 1.7075 | 0.3898317 | 11.52565 | 4.75 | 0.8291562 | 147.5 | 111.8872 | 1 | 4
3523 | NiOsPdRe | 1.3475 | 0.04464271 | 2580.3 | 0.3119291 | 2.0525 | 0.1475424 | 11.52565 | 8.75 | 1.299038 | 182.5 | 130.8386 | 1 | 4
3524 | NiOsPtRe | 1.35 | 0.04475202 | 2633.6375 | 0.2882006 | 2.0725 | 0.1699081 | 11.52565 | 8.75 | 1.299038 | 195 | 132.382 | 1 | 4
3525 | NiPdPtRe | 1.3425 | 0.04323347 | 2264.1125 | 0.3087713 | 2.0725 | 0.1699081 | 11.52565 | 9.25 | 1.299038 | 240 | 77.78175 | 1 | 4
3526 | NiPdReRh | 1.3375 | 0.04274616 | 2313.0125 | 0.2976924 | 2.0725 | 0.1699081 | 11.52565 | 9 | 1.224745 | 277.5 | 97.56408 | 1 | 4
3527 | NiPtReRh | 1.34 | 0.04319342 | 2366.35 | 0.2774097 | 2.0925 | 0.1875333 | 11.52565 | 9 | 1.224745 | 290 | 86.89074 | 1 | 4
3528 | OsPdPtRe | 1.375 | 0.01666391 | 2658.65 | 0.2745181 | 2.145 | 0.1451723 | 11.52565 | 8.75 | 1.299038 | 195 | 132.382 | 1 | 4
3529 | OsPdReRh | 1.37 | 0.01998987 | 2707.55 | 0.2557471 | 2.145 | 0.1451723 | 11.52565 | 8.5 | 1.118034 | 232.5 | 156.1049 | 1 | 4
3530 | OsPtReRh | 1.3725 | 0.01884168 | 2760.8875 | 0.2274095 | 2.165 | 0.1564449 | 11.52565 | 8.5 | 1.118034 | 245 | 153.3786 | 1 | 4
3531 | PdPtReRh | 1.365 | 0.01972588 | 2391.3625 | 0.2647618 | 2.165 | 0.1564449 | 11.52565 | 9 | 1.224745 | 290 | 86.89074 | 1 | 4
3534 | ReTaTiW | 1.525 | 0.0591074 | 3096.25 | 0.2203691 | 1.825 | 0.3459407 | 11.52565 | 5.5 | 1.118034 | 247.5 | 100.0937 | 1 | 4
3535 | ReTaVZr | 1.5625 | 0.096253 | 2765 | 0.2216023 | 1.59 | 0.2082066 | 11.52565 | 5.25 | 1.089725 | 182.5 | 131.6007 | 1 | 4
3538 | TaTiVW | 1.5375 | 0.04918531 | 2777.25 | 0.2644496 | 1.7575 | 0.3510253 | 11.52565 | 5 | 0.7071068 | 195 | 73.6546 | 1 | 4
3541 | AgAlAuFe | 1.365 | 0.04647831 | 1329.1825 | 0.2372224 | 1.9775 | 0.3447735 | 11.52565 | 8.25 | 3.269174 | 141.5 | 56.98026 | 0 | 4
3542 | AgAlAuZr | 1.5 | 0.1161417 | 1408.4325 | 0.3132351 | 1.8525 | 0.4501319 | 11.52565 | 7.25 | 3.76663 | 99 | 79.01266 | 0 | 4
3543 | AgAlCuFe | 1.33 | 0.05799718 | 1334.2925 | 0.2365059 | 1.8175 | 0.1251749 | 11.52565 | 8.25 | 3.269174 | 121.5 | 36.149 | 0 | 4
3544 | AgAlCuSi | 1.345 | 0.05001347 | 1303.2925 | 0.2071823 | 1.835 | 0.1304799 | 11.52565 | 7.25 | 3.76663 | 104 | 22.97825 | 0 | 4
3545 | AgAlNiSi | 1.345 | 0.05001347 | 1395.85 | 0.2361931 | 1.8375 | 0.1317906 | 11.52565 | 7 | 3.535534 | 114 | 39.34463 | 0 | 4
3548 | AgAuCoPd | 1.3475 | 0.0349563 | 1542.0775 | 0.1681924 | 2.1375 | 0.2623333 | 11.52565 | 10.25 | 0.8291562 | 170 | 43.58899 | 0 | 4
3553 | AgAuCuNi | 1.3175 | 0.05130363 | 1414.5075 | 0.1321188 | 2.07 | 0.2715695 | 11.52565 | 10.75 | 0.4330127 | 160 | 44.72136 | 1 | 4
3556 | AgAuCuZr | 1.455 | 0.142062 | 1514.5075 | 0.2358818 | 1.925 | 0.4280479 | 11.52565 | 9.25 | 3.031089 | 115 | 79.2149 | 0 | 4
3557 | AgAuFePd | 1.345 | 0.03809275 | 1552.8275 | 0.1733683 | 2.125 | 0.2751818 | 11.52565 | 10 | 1.224745 | 167.5 | 43.22904 | 1 | 4
3558 | AgAuIrNi | 1.3425 | 0.04126354 | 1075.065 | 0.6021821 | 1.595 | 0.9550524 | 11.52565 | 8 | 4.636809 | 205 | 79.2149 | 0 | 4
3559 | AgAuIrRh | 1.365 | 0.01510295 | 1202.315 | 0.6621819 | 1.6875 | 0.9980324 | 11.52565 | 7.75 | 4.548351 | 255 | 106.1838 | 0 | 4
3566 | AgAuPdPt | 1.37 | 0.01154116 | 1610.4275 | 0.2079677 | 2.2375 | 0.2175287 | 11.52565 | 10.5 | 0.5 | 182.5 | 51.17372 | 1 | 4
3571 | AgCoCrOs | 1.345 | 0.03345725 | 2122.27 | 0.3586789 | 1.9175 | 0.1921425 | 11.52565 | 8.5 | 1.802776 | 110 | 70 | 0 | 4
3572 | AgCoCrRh | 1.335 | 0.03019572 | 1854.9825 | 0.2162419 | 1.9375 | 0.2223033 | 11.52565 | 8.75 | 1.785357 | 205 | 105.2378 | 0 | 4
3573 | AgCoCuPd | 1.3125 | 0.04116225 | 1547.1875 | 0.1651082 | 1.9775 | 0.1296871 | 11.52565 | 10.25 | 0.8291562 | 150 | 33.16625 | 0 | 4
3576 | AgCoMoOs | 1.375 | 0.05155435 | 2301.27 | 0.3625858 | 2.0425 | 0.1393512 | 11.52565 | 8.5 | 1.802776 | 127.5 | 86.99856 | 0 | 4
3577 | AgCoMoRe | 1.3825 | 0.05250355 | 2339.4825 | 0.3768831 | 1.9675 | 0.1125555 | 11.52565 | 8.25 | 1.920286 | 220 | 98.23441 | 0 | 4
3580 | AgCoOsPt | 1.3475 | 0.033754 | 2087.62 | 0.3645067 | 2.0725 | 0.1707886 | 11.52565 | 9.5 | 1.118034 | 127.5 | 86.99856 | 0 | 4
3581 | AgCoPdRh | 1.335 | 0.03019572 | 1766.995 | 0.2016274 | 2.0725 | 0.1707886 | 11.52565 | 9.75 | 0.8291562 | 210 | 103.4408 | 1 | 4
3582 | AgCoPtRh | 1.3375 | 0.03099649 | 1820.3325 | 0.206996 | 2.0925 | 0.1883315 | 11.52565 | 9.75 | 0.8291562 | 222.5 | 102.0723 | 1 | 4
3583 | AgCrCuNi | 1.3075 | 0.04471899 | 1625.175 | 0.2265425 | 1.85 | 0.110227 | 11.52565 | 9.5 | 2.061553 | 145 | 29.5804 | 0 | 4
3584 | AgCrCuRh | 1.33 | 0.03644872 | 1752.425 | 0.2616838 | 1.9425 | 0.2211758 | 11.52565 | 9.25 | 2.046338 | 195 | 108.9725 | 0 | 4
3585 | AgCrIrNi | 1.3325 | 0.03690866 | 1285.7325 | 0.6331762 | 1.375 | 0.8009526 | 11.52565 | 6.75 | 4.322904 | 190 | 80.62258 | 0 | 4
3588 | AgCrNiPt | 1.335 | 0.03763998 | 1796.0825 | 0.2021113 | 1.945 | 0.2207374 | 11.52565 | 9.25 | 1.920286 | 167.5 | 46.56984 | 0 | 4
3589 | AgCrOsPt | 1.3675 | 0.009499365 | 2190.62 | 0.3370111 | 2.0175 | 0.2437596 | 11.52565 | 8.75 | 1.920286 | 122.5 | 84.37269 | 0 | 4
3590 | AgCrPdRu | 1.36 | 0.009005477 | 1962.495 | 0.2560638 | 1.9975 | 0.2238722 | 11.52565 | 8.75 | 1.920286 | 165 | 43.30127 | 0 | 4
3595 | AgCuFeRh | 1.3075 | 0.04167207 | 1660.175 | 0.2386229 | 1.985 | 0.1741407 | 11.52565 | 9.75 | 1.299038 | 197.5 | 108.2532 | 0 | 4
3596 | AgCuIrPt | 1.335 | 0.03763998 | 1158.525 | 0.6353493 | 1.5275 | 0.8944656 | 11.52565 | 8 | 4.636809 | 197.5 | 84.96323 | 0 | 4
3599 | AgCuPdRe | 1.3475 | 0.04464271 | 1969.9375 | 0.4506505 | 1.9825 | 0.1261695 | 11.52565 | 9.75 | 1.63936 | 197.5 | 103.5314 | 0 | 4
3600 | AgCuPtRe | 1.35 | 0.04475202 | 2023.275 | 0.4369291 | 2.0025 | 0.1606821 | 11.52565 | 9.75 | 1.63936 | 210 | 103.6822 | 0 | 4
3601 | AgFeIrNi | 1.31 | 0.04284341 | 1193.4825 | 0.6061145 | 1.4175 | 0.8192489 | 11.52565 | 7.25 | 4.322904 | 192.5 | 79.80445 | 0 | 4
3604 | AgFeMoRh | 1.3625 | 0.05550269 | 2044.7325 | 0.2966829 | 2.05 | 0.1787456 | 11.52565 | 8.5 | 1.802776 | 220 | 103.1988 | 0 | 4
3607 | AgFeNiRu | 1.3125 | 0.04422166 | 1845.2325 | 0.2665529 | 1.9675 | 0.1393512 | 11.52565 | 9.25 | 1.299038 | 167.5 | 43.22904 | 0 | 4
3608 | AgFeOsRh | 1.34 | 0.03655955 | 2147.27 | 0.3528712 | 2.06 | 0.1856071 | 11.52565 | 9 | 1.224745 | 162.5 | 139.3512 | 0 | 4
3609 | AgFePdRh | 1.3325 | 0.03329876 | 1777.745 | 0.2006987 | 2.06 | 0.1856071 | 11.52565 | 9.5 | 1.118034 | 207.5 | 104.2533 | 1 | 4
3610 | AgFeRhRu | 1.335 | 0.03412147 | 1972.4825 | 0.2588359 | 2.06 | 0.1856071 | 11.52565 | 9 | 1.224745 | 217.5 | 103.0473 | 0 | 4
3611 | AgIrMoRh | 1.385 | 0.0369926 | 1591.9825 | 0.6865515 | 1.5925 | 0.9279918 | 11.52565 | 6.5 | 4.153312 | 257.5 | 105.4455 | 0 | 4
3612 | AgIrNiPt | 1.335 | 0.03763998 | 1251.0825 | 0.621397 | 1.53 | 0.8955166 | 11.52565 | 7.75 | 4.49305 | 207.5 | 79.80445 | 1 | 4
3613 | AgIrPdPt | 1.36 | 0.009005477 | 1276.095 | 0.6220522 | 1.6025 | 0.9342477 | 11.52565 | 7.75 | 4.49305 | 207.5 | 79.80445 | 0 | 4
3616 | AgIrPtRu | 1.3625 | 0.00799798 | 1470.8325 | 0.6657534 | 1.6025 | 0.9342477 | 11.52565 | 7.25 | 4.322904 | 217.5 | 78.22244 | 1 | 4
3617 | AgMoNiPt | 1.365 | 0.05733508 | 1975.0825 | 0.3060298 | 2.07 | 0.1560449 | 11.52565 | 9.25 | 1.920286 | 185 | 53.15073 | 0 | 4
3620 | AgMoOsRh | 1.3925 | 0.03420567 | 2418.52 | 0.3235769 | 2.1425 | 0.1300721 | 11.52565 | 8.5 | 1.802776 | 177.5 | 142.5439 | 0 | 4
3621 | AgMoPdRh | 1.385 | 0.0369926 | 2048.995 | 0.295285 | 2.1425 | 0.1300721 | 11.52565 | 9 | 1.870829 | 222.5 | 102.0723 | 0 | 4
3622 | AgMoPtRh | 1.3875 | 0.0358101 | 2102.3325 | 0.2818216 | 2.1625 | 0.1428942 | 11.52565 | 9 | 1.870829 | 235 | 99.12114 | 0 | 4
3623 | AgMoRhRu | 1.3875 | 0.0358101 | 2243.7325 | 0.2796785 | 2.1425 | 0.1300721 | 11.52565 | 8.5 | 1.802776 | 232.5 | 99.34158 | 0 | 4
3624 | AgNbPtRh | 1.42 | 0.07385978 | 2065.8325 | 0.2638472 | 2.0225 | 0.282699 | 11.52565 | 8.75 | 2.277608 | 220 | 103.1988 | 0 | 4
3625 | AgNiPdPt | 1.335 | 0.03763998 | 1708.095 | 0.173119 | 2.08 | 0.1626346 | 11.52565 | 10.25 | 0.4330127 | 172.5 | 46.56984 | 1 | 4
3626 | AgNiPdRu | 1.335 | 0.03763998 | 1849.495 | 0.2658081 | 2.06 | 0.1401785 | 11.52565 | 9.75 | 1.089725 | 170 | 43.58899 | 0 | 4
3627 | AgNiPtRu | 1.3375 | 0.03826073 | 1902.8325 | 0.2616751 | 2.08 | 0.1626346 | 11.52565 | 9.75 | 1.089725 | 182.5 | 51.17372 | 1 | 4
3630 | AgOsPtRh | 1.365 | 0.01214881 | 2204.87 | 0.3349271 | 2.1725 | 0.1437663 | 11.52565 | 9.5 | 1.118034 | 177.5 | 142.5439 | 1 | 4
3631 | AgPdPtRh | 1.3575 | 0.01089517 | 1835.345 | 0.2046546 | 2.1725 | 0.1437663 | 11.52565 | 10 | 0.7071068 | 222.5 | 102.0723 | 0 | 4
3632 | AgPdReRu | 1.375 | 0.01666391 | 2282.245 | 0.3661616 | 2.0575 | 0.1428942 | 11.52565 | 9 | 1.581139 | 217.5 | 98.07523 | 0 | 4
3636 | AlCrFeV | 1.375 | 0.05645154 | 1776.8675 | 0.286959 | 1.6825 | 0.08699856 | 11.52565 | 5.5 | 1.802776 | 141.5 | 38.03617 | 0 | 4
3641 | AlCrMoRe | 1.415 | 0.0306016 | 2367.1175 | 0.3986707 | 1.8325 | 0.2185606 | 11.52565 | 5.5 | 1.5 | 209 | 107.7636 | 1 | 4
3642 | AlCrMoW | 1.43 | 0.0342586 | 2426.1175 | 0.4182889 | 1.9475 | 0.3208874 | 11.52565 | 5.25 | 1.299038 | 194 | 86.35971 | 1 | 4
3643 | AlCrReV | 1.4125 | 0.02848403 | 2188.8675 | 0.4079464 | 1.7 | 0.1168332 | 11.52565 | 5.25 | 1.47902 | 191.5 | 108.6128 | 1 | 4
3644 | AlCrTiW | 1.4725 | 0.07193114 | 2187.3675 | 0.4517649 | 1.7925 | 0.3304069 | 11.52565 | 4.75 | 1.299038 | 164 | 89.43154 | 1 | 4
3645 | AlCuFeNi | 1.2975 | 0.0590426 | 1457.56 | 0.2383285 | 1.8125 | 0.120908 | 11.52565 | 8 | 3.082207 | 141.5 | 40.58017 | 1 | 4
3646 | AlFeMnTi | 1.4025 | 0.1084125 | 1551.1175 | 0.2501196 | 1.6325 | 0.1171271 | 11.52565 | 5.5 | 2.061553 | 119 | 33.66007 | 0 | 4
3647 | AlHfTiV | 1.1325 | 0.5816892 | 1890.8675 | 0.3109545 | 1.52 | 0.1313393 | 11.52565 | 4 | 0.7071068 | 114 | 29.96665 | 1 | 4
3652 | AlTiVW | 1.5 | 0.05477226 | 2188.1175 | 0.4516079 | 1.785 | 0.333654 | 11.52565 | 4.5 | 1.118034 | 164 | 89.43154 | 1 | 4
3657 | AuCoNiPd | 1.315 | 0.0435191 | 1665.345 | 0.1157107 | 2.1325 | 0.2663996 | 11.52565 | 10 | 0.7071068 | 190 | 17.32051 | 1 | 4
3658 | AuCoOsPt | 1.35 | 0.03513642 | 2113.22 | 0.3468855 | 2.225 | 0.2355313 | 11.52565 | 9.5 | 1.118034 | 157.5 | 92.83722 | 0 | 4
3663 | AuCrCuPt | 1.3375 | 0.03934124 | 1729.125 | 0.2225267 | 2.095 | 0.3389321 | 11.52565 | 9.5 | 2.061553 | 187.5 | 38.32427 | 0 | 4
3666 | AuCrPdPt | 1.3625 | 0.012032 | 1846.695 | 0.1731138 | 2.17 | 0.3201562 | 11.52565 | 9.25 | 1.920286 | 197.5 | 28.61381 | 1 | 4
3667 | AuCrPtRh | 1.36 | 0.01375609 | 1948.9325 | 0.1848203 | 2.19 | 0.3238827 | 11.52565 | 9 | 1.870829 | 247.5 | 81.04783 | 0 | 4
3668 | AuCuIrPd | 1.335 | 0.03874187 | 1130.7875 | 0.6028829 | 1.66 | 0.9847842 | 11.52565 | 8 | 4.636809 | 215 | 66.89544 | 0 | 4
3677 | AuFePdRe | 1.3525 | 0.04259415 | 2108.845 | 0.3812548 | 2.1175 | 0.2807468 | 11.52565 | 9 | 1.581139 | 235 | 80.1561 | 1 | 4
3678 | AuIrMoPd | 1.39 | 0.03524446 | 1515.345 | 0.6867526 | 1.725 | 1.006814 | 11.52565 | 6.75 | 4.322904 | 237.5 | 51.17372 | 0 | 4
3681 | AuIrPdRe | 1.375 | 0.0188951 | 1656.095 | 0.7471587 | 1.66 | 0.9847842 | 11.52565 | 7 | 4.301163 | 272.5 | 75.95229 | 0 | 4
3682 | AuIrPtRe | 1.3775 | 0.01731287 | 1709.4325 | 0.7301719 | 1.68 | 0.9962931 | 11.52565 | 7 | 4.301163 | 285 | 62.64982 | 0 | 4
3683 | AuMoNiPd | 1.365 | 0.05803289 | 1947.345 | 0.2966002 | 2.2025 | 0.2243184 | 11.52565 | 9.25 | 1.920286 | 202.5 | 22.77608 | 1 | 4
3684 | AuMoPdPt | 1.3925 | 0.03382665 | 2025.695 | 0.2782263 | 2.295 | 0.147902 | 11.52565 | 9.25 | 1.920286 | 215 | 20.61553 | 0 | 4
3685 | AuMoPdRu | 1.3925 | 0.03382665 | 2167.095 | 0.2852289 | 2.275 | 0.1538668 | 11.52565 | 8.75 | 1.920286 | 212.5 | 19.20286 | 1 | 4
3686 | AuMoPtRu | 1.395 | 0.03225806 | 2220.4325 | 0.2681217 | 2.295 | 0.147902 | 11.52565 | 8.75 | 1.920286 | 225 | 5 | 0 | 4
3689 | AuNiPdRe | 1.35 | 0.04566233 | 2088.095 | 0.3890882 | 2.1375 | 0.2617609 | 11.52565 | 9.5 | 1.5 | 237.5 | 78.22244 | 0 | 4
3690 | AuNiPtRe | 1.3525 | 0.04569023 | 2141.4325 | 0.3738368 | 2.1575 | 0.2687355 | 11.52565 | 9.5 | 1.5 | 250 | 71.7635 | 1 | 4
3691 | AuOsPdPt | 1.37 | 0.01154116 | 2128.2325 | 0.3413192 | 2.305 | 0.1395529 | 11.52565 | 9.75 | 1.089725 | 157.5 | 92.83722 | 1 | 4
3692 | AuOsPtRh | 1.3675 | 0.01404231 | 2230.47 | 0.3162737 | 2.325 | 0.128355 | 11.52565 | 9.5 | 1.118034 | 207.5 | 135.5314 | 1 | 4
3697 | AuPtReRu | 1.38 | 0.01537189 | 2361.1825 | 0.3291574 | 2.23 | 0.2282542 | 11.52565 | 9 | 1.581139 | 260 | 63.63961 | 1 | 4
3698 | CoCrCuPd | 1.305 | 0.03490588 | 1783.455 | 0.1636376 | 1.91 | 0.1920937 | 11.52565 | 9 | 1.870829 | 165 | 16.58312 | 0 | 4
3703 | CoCrMoW | 1.39 | 0.06104519 | 2634.75 | 0.2782875 | 2.015 | 0.2665989 | 11.52565 | 6.75 | 1.299038 | 220 | 57.87918 | 1 | 4
3712 | CoCuOsPd | 1.3125 | 0.04116225 | 2064.9925 | 0.3579113 | 2.045 | 0.1551612 | 11.52565 | 9.5 | 1.118034 | 125 | 73.99324 | 0 | 4
3713 | CoCuPdRe | 1.32 | 0.04850852 | 2103.205 | 0.3819973 | 1.97 | 0.1330413 | 11.52565 | 9.25 | 1.47902 | 217.5 | 89.54747 | 1 | 4
3714 | CoCuPtRe | 1.3225 | 0.04940315 | 2156.5425 | 0.3664926 | 1.99 | 0.1676305 | 11.52565 | 9.25 | 1.47902 | 230 | 86.89074 | 1 | 4
3717 | CoIrOsPt | 1.34 | 0.03121866 | 1778.8875 | 0.6631217 | 1.59 | 0.9301075 | 11.52565 | 6.75 | 3.960745 | 182.5 | 116.6994 | 1 | 4
3720 | CoIrPtRh | 1.33 | 0.02658296 | 1511.6 | 0.5877729 | 1.61 | 0.943769 | 11.52565 | 7 | 4.062019 | 277.5 | 77.5806 | 1 | 4
3723 | CoMoOsPt | 1.37 | 0.05187106 | 2502.8875 | 0.2489351 | 2.13 | 0.1506652 | 11.52565 | 8.25 | 1.47902 | 160 | 94.60444 | 1 | 4
3726 | CoMoPtRh | 1.36 | 0.05276728 | 2235.6 | 0.186116 | 2.15 | 0.1634013 | 11.52565 | 8.5 | 1.5 | 255 | 75 | 1 | 4
3731 | CoNiPtRh | 1.305 | 0.03532393 | 1943.6 | 0.1069904 | 2.0875 | 0.192792 | 11.52565 | 9.5 | 0.5 | 242.5 | 81.96798 | 1 | 4
3732 | CoOsPdRe | 1.3525 | 0.03855204 | 2590.3 | 0.3066825 | 2.045 | 0.1551612 | 11.52565 | 8.5 | 1.118034 | 182.5 | 130.8386 | 1 | 4
3733 | CoOsPtRe | 1.355 | 0.03852512 | 2643.6375 | 0.282637 | 2.065 | 0.1774119 | 11.52565 | 8.5 | 1.118034 | 195 | 132.382 | 1 | 4
3734 | CoPdPtRe | 1.3475 | 0.03724464 | 2274.1125 | 0.3041181 | 2.065 | 0.1774119 | 11.52565 | 9 | 1.224745 | 240 | 77.78175 | 1 | 4
3737 | CoPtReRh | 1.345 | 0.03736013 | 2376.35 | 0.2722171 | 2.085 | 0.1951282 | 11.52565 | 8.75 | 1.089725 | 290 | 86.89074 | 1 | 4
3738 | CrCuFeMn | 1.285 | 0.03039008 | 1716.9425 | 0.1822029 | 1.735 | 0.1379311 | 11.52565 | 8 | 1.870829 | 147.5 | 19.20286 | 0 | 4
3741 | CrCuFeW | 1.3325 | 0.06635925 | 2260.9425 | 0.3881891 | 1.9375 | 0.2590729 | 11.52565 | 7.75 | 2.046338 | 195 | 67.26812 | 0 | 4
3742 | CrCuMnV | 1.335 | 0.06050747 | 1809.9425 | 0.2076896 | 1.685 | 0.1304799 | 11.52565 | 7.25 | 2.277608 | 145 | 16.58312 | 0 | 4
3743 | CrCuMoTi | 1.4275 | 0.1018024 | 2093.6925 | 0.263349 | 1.815 | 0.2376447 | 11.52565 | 6.75 | 2.58602 | 160 | 44.1588 | 0 | 4
3746 | CrCuNbW | 1.4175 | 0.09243709 | 2495.6925 | 0.3410308 | 1.88 | 0.2989983 | 11.52565 | 7 | 2.345208 | 195 | 67.26812 | 0 | 4
3753 | CrCuTaW | 1.4125 | 0.08790956 | 2630.6925 | 0.349991 | 1.855 | 0.3244611 | 11.52565 | 7 | 2.345208 | 202.5 | 65.7172 | 0 | 4
3754 | CrCuVW | 1.3825 | 0.06497376 | 2353.9425 | 0.3586058 | 1.8875 | 0.2921793 | 11.52565 | 7 | 2.345208 | 192.5 | 68.32825 | 0 | 4
3757 | CrFeMnTi | 1.3825 | 0.1102184 | 1862.75 | 0.1280601 | 1.645 | 0.1167262 | 11.52565 | 6.25 | 1.47902 | 140 | 25.4951 | 0 | 4
3762 | CrFeMoW | 1.3875 | 0.06372879 | 2645.5 | 0.2724017 | 2.0025 | 0.2737129 | 11.52565 | 6.5 | 0.8660254 | 217.5 | 59.73902 | 1 | 4
3763 | CrFeNbTi | 1.4625 | 0.1102928 | 2170.5 | 0.1657678 | 1.6575 | 0.1082532 | 11.52565 | 5.75 | 1.47902 | 152.5 | 24.87469 | 0 | 4
3766 | CrFeOsPd | 1.335 | 0.03370787 | 2281.3 | 0.2672833 | 1.9725 | 0.2353057 | 11.52565 | 8 | 1.414214 | 127.5 | 73.951 | 1 | 4
3769 | CrFeTaTi | 1.4575 | 0.107871 | 2305.5 | 0.2531361 | 1.6325 | 0.1283306 | 11.52565 | 5.75 | 1.47902 | 160 | 32.4037 | 0 | 4
3770 | CrFeTiV | 1.4275 | 0.09923938 | 2028.75 | 0.07862901 | 1.665 | 0.105 | 11.52565 | 5.75 | 1.47902 | 150 | 23.45208 | 0 | 4
3771 | CrHfMoNb | 1.105 | 0.582868 | 2583 | 0.1049939 | 1.68 | 0.3088689 | 11.52565 | 5.25 | 0.8291562 | 167.5 | 42.64681 | 1 | 4
3772 | CrHfMoTi | 1.115 | 0.584699 | 2380.75 | 0.1506943 | 1.665 | 0.3138073 | 11.52565 | 5 | 1 | 152.5 | 49.18079 | 1 | 4
3775 | CrHfNbTi | 1.1475 | 0.5854165 | 2344.25 | 0.131546 | 1.525 | 0.1366565 | 11.52565 | 4.75 | 0.8291562 | 137.5 | 27.72634 | 1 | 4
3776 | CrHfNbZr | 1.1875 | 0.592754 | 2391 | 0.1057639 | 1.4725 | 0.1592757 | 11.52565 | 4.75 | 0.8291562 | 110 | 67.45369 | 1 | 4
3779 | CrHfTaTi | 1.1425 | 0.5850722 | 2479.25 | 0.2054002 | 1.5 | 0.1296148 | 11.52565 | 4.75 | 0.8291562 | 145 | 37.74917 | 1 | 4
3780 | CrHfTaZr | 1.1825 | 0.5928225 | 2526 | 0.1837997 | 1.4475 | 0.1444602 | 11.52565 | 4.75 | 0.8291562 | 117.5 | 74.95832 | 1 | 4
3781 | CrHfTiZr | 1.1975 | 0.5928541 | 2188.75 | 0.09301634 | 1.4575 | 0.1490596 | 11.52565 | 4.5 | 0.8660254 | 95 | 58.5235 | 1 | 4
3786 | CrIrPdRh | 1.3475 | 0.003213452 | 1561.2625 | 0.5860006 | 1.535 | 0.9177554 | 11.52565 | 6.25 | 3.897114 | 260 | 92.73618 | 1 | 4
3787 | CrIrPtRu | 1.355 | 0.003690037 | 1707.1 | 0.5901223 | 1.535 | 0.9177554 | 11.52565 | 6 | 3.741657 | 232.5 | 57.17298 | 1 | 4
3788 | CrMnMoRe | 1.3775 | 0.05117195 | 2513.5 | 0.2910393 | 1.8175 | 0.2347738 | 11.52565 | 6.5 | 0.5 | 220 | 95.13149 | 1 | 4
3795 | CrMnNbZr | 1.5075 | 0.1370243 | 2144.25 | 0.2032046 | 1.535 | 0.1245994 | 11.52565 | 5.5 | 1.118034 | 112.5 | 67.59253 | 0 | 4
3798 | CrMnReW | 1.3775 | 0.05117195 | 2713.25 | 0.3312222 | 1.8675 | 0.3112374 | 11.52565 | 6.5 | 0.5 | 240 | 103.1988 | 1 | 4
3803 | CrMnVW | 1.39 | 0.0568755 | 2394.25 | 0.3333853 | 1.8 | 0.3258067 | 11.52565 | 6 | 0.7071068 | 187.5 | 72.58616 | 1 | 4
3804 | CrMoNbRe | 1.4575 | 0.06351118 | 2821.25 | 0.1613238 | 1.83 | 0.2211334 | 11.52565 | 6 | 0.7071068 | 232.5 | 83.77798 | 1 | 4
3805 | CrMoNbV | 1.47 | 0.06027226 | 2502.25 | 0.1298346 | 1.7625 | 0.2304751 | 11.52565 | 5.5 | 0.5 | 180 | 29.15476 | 1 | 4
3806 | CrMoNiRe | 1.37 | 0.05929955 | 2565.75 | 0.2583535 | 1.9075 | 0.1768297 | 11.52565 | 7.25 | 1.63936 | 235 | 82.0061 | 1 | 4
3807 | CrMoReV | 1.4225 | 0.03348429 | 2679.5 | 0.2001523 | 1.8375 | 0.2135855 | 11.52565 | 6 | 0.7071068 | 230 | 85.73214 | 1 | 4
3808 | CrMoTaTi | 1.51 | 0.07329783 | 2576.75 | 0.2100898 | 1.715 | 0.2635811 | 11.52565 | 5.25 | 0.8291562 | 175 | 45 | 1 | 4
3809 | CrMoTaZr | 1.55 | 0.1068906 | 2623.5 | 0.1868017 | 1.6625 | 0.3100302 | 11.52565 | 5.25 | 0.8291562 | 147.5 | 88.70597 | 0 | 4
3812 | CrMoWZr | 1.5225 | 0.1100409 | 2724.75 | 0.2338188 | 1.8775 | 0.4061019 | 11.52565 | 5.5 | 0.8660254 | 175 | 114.1271 | 0 | 4
3813 | CrNbReTi | 1.5 | 0.08178563 | 2582.5 | 0.2266022 | 1.675 | 0.1366565 | 11.52565 | 5.5 | 1.118034 | 202.5 | 99.34158 | 1 | 4
3816 | CrNbTaW | 1.5 | 0.06649979 | 2978.75 | 0.191401 | 1.78 | 0.3397058 | 11.52565 | 5.5 | 0.5 | 210 | 59.58188 | 1 | 4
3817 | CrNbTiW | 1.515 | 0.07533143 | 2641.5 | 0.255734 | 1.79 | 0.3318132 | 11.52565 | 5.25 | 0.8291562 | 187.5 | 74.28829 | 1 | 4
3818 | CrNbVZr | 1.5525 | 0.1082983 | 2310.25 | 0.110304 | 1.555 | 0.1316245 | 11.52565 | 5 | 0.7071068 | 122.5 | 70.84314 | 0 | 4
3823 | CrNiReV | 1.3675 | 0.05720105 | 2387.5 | 0.2704677 | 1.775 | 0.1304799 | 11.52565 | 7 | 1.870829 | 217.5 | 88.4237 | 1 | 4
3828 | CrPtRhRu | 1.3525 | 0.006130545 | 2266.35 | 0.09228173 | 2.105 | 0.2589884 | 11.52565 | 8.25 | 1.47902 | 247.5 | 81.04783 | 1 | 4
3835 | CrTaTiW | 1.51 | 0.07329783 | 2776.5 | 0.26474 | 1.765 | 0.3485326 | 11.52565 | 5.25 | 0.8291562 | 195 | 73.6546 | 1 | 4
3836 | CrTaVZr | 1.5475 | 0.1078768 | 2445.25 | 0.1996551 | 1.53 | 0.1301922 | 11.52565 | 5 | 0.7071068 | 130 | 76.81146 | 0 | 4
3841 | CuFeMnTi | 1.3575 | 0.1204116 | 1657.1925 | 0.1392324 | 1.705 | 0.1619413 | 11.52565 | 7.5 | 2.5 | 135 | 22.91288 | 0 | 4
3846 | CuFeOsPd | 1.31 | 0.04284341 | 2075.7425 | 0.3540842 | 2.0325 | 0.1693185 | 11.52565 | 9.25 | 1.299038 | 122.5 | 72.24092 | 1 | 4
3851 | CuIrOsPd | 1.3325 | 0.03690866 | 1622.9925 | 0.7276989 | 1.575 | 0.9175375 | 11.52565 | 7.25 | 4.322904 | 160 | 114.0175 | 1 | 4
3852 | CuIrPdRe | 1.34 | 0.04286987 | 1661.205 | 0.7440866 | 1.5 | 0.8746428 | 11.52565 | 7 | 4.301163 | 252.5 | 95.22998 | 0 | 4
3853 | CuIrPtRe | 1.3425 | 0.04323347 | 1714.5425 | 0.727125 | 1.52 | 0.891179 | 11.52565 | 7 | 4.301163 | 265 | 87.89198 | 0 | 4
3854 | CuMnMoTa | 1.395 | 0.09756744 | 2265.6925 | 0.3711392 | 1.7775 | 0.2692931 | 11.52565 | 7.25 | 2.277608 | 172.5 | 44.3706 | 0 | 4
3855 | CuMnNbTa | 1.4275 | 0.1141851 | 2229.1925 | 0.3658373 | 1.6375 | 0.1556237 | 11.52565 | 7 | 2.44949 | 157.5 | 30.31089 | 0 | 4
3856 | CuMnTaW | 1.395 | 0.09756744 | 2465.4425 | 0.4212455 | 1.8275 | 0.3439022 | 11.52565 | 7.25 | 2.277608 | 192.5 | 73.951 | 0 | 4
3861 | CuMoVW | 1.4125 | 0.06648368 | 2532.9425 | 0.3410878 | 2.0125 | 0.2745337 | 11.52565 | 7 | 2.345208 | 210 | 66.70832 | 0 | 4
3862 | CuNbPtRh | 1.3875 | 0.09332916 | 2096.5425 | 0.2379579 | 2.015 | 0.2854383 | 11.52565 | 8.75 | 2.277608 | 230 | 92.46621 | 0 | 4
3863 | CuNbTaW | 1.475 | 0.09424704 | 2773.1925 | 0.3185088 | 1.84 | 0.3343651 | 11.52565 | 6.75 | 2.487469 | 205 | 64.22616 | 0 | 4
3864 | CuNiOsPd | 1.3075 | 0.04471899 | 2054.9925 | 0.3617014 | 2.0525 | 0.1475424 | 11.52565 | 9.75 | 1.089725 | 125 | 73.99324 | 1 | 4
3865 | CuNiPdRe | 1.315 | 0.05199542 | 2093.205 | 0.3858991 | 1.9775 | 0.1285253 | 11.52565 | 9.5 | 1.5 | 217.5 | 89.54747 | 1 | 4
3866 | CuNiPtRe | 1.3175 | 0.05296124 | 2146.5425 | 0.370571 | 1.9975 | 0.1631525 | 11.52565 | 9.5 | 1.5 | 230 | 86.89074 | 1 | 4
3867 | CuOsPdPt | 1.335 | 0.03763998 | 2133.3425 | 0.337909 | 2.145 | 0.1451723 | 11.52565 | 9.75 | 1.089725 | 137.5 | 85.54969 | 1 | 4
3868 | CuOsPdRu | 1.335 | 0.03763998 | 2274.7425 | 0.3271014 | 2.125 | 0.1299038 | 11.52565 | 9.25 | 1.299038 | 135 | 82.91562 | 0 | 4
3869 | CuOsPtRu | 1.3375 | 0.03826073 | 2328.08 | 0.30811 | 2.145 | 0.1451723 | 11.52565 | 9.25 | 1.299038 | 147.5 | 92.02581 | 1 | 4
3870 | CuPdPtRu | 1.33 | 0.03486323 | 1958.555 | 0.2290963 | 2.145 | 0.1451723 | 11.52565 | 9.75 | 1.089725 | 192.5 | 35.61952 | 1 | 4
3871 | CuPdRhRu | 1.325 | 0.03311307 | 2007.455 | 0.2318403 | 2.145 | 0.1451723 | 11.52565 | 9.5 | 1.118034 | 230 | 91.10434 | 1 | 4
3872 | CuPtRhRu | 1.3275 | 0.03426253 | 2060.7925 | 0.2202427 | 2.165 | 0.1564449 | 11.52565 | 9.5 | 1.118034 | 242.5 | 86.71073 | 1 | 4
3875 | FeIrNiPd | 1.3025 | 0.03656921 | 1341.7625 | 0.5780389 | 1.485 | 0.8683461 | 11.52565 | 7 | 4.123106 | 212.5 | 62.19928 | 1 | 4
3876 | FeIrPdRu | 1.33 | 0.0305415 | 1561.5125 | 0.6129724 | 1.5575 | 0.9118217 | 11.52565 | 6.5 | 3.840573 | 222.5 | 59.31905 | 1 | 4
3881 | FeMnNbTi | 1.445 | 0.1216006 | 2005.25 | 0.2275682 | 1.63 | 0.117686 | 11.52565 | 6 | 1.581139 | 142.5 | 27.72634 | 0 | 4
3884 | FeMnReW | 1.355 | 0.06486493 | 2621 | 0.3682455 | 1.91 | 0.2909467 | 11.52565 | 7 | 0.7071068 | 242.5 | 101.3348 | 1 | 4
3887 | FeMnVW | 1.3675 | 0.07153198 | 2302 | 0.3640186 | 1.8425 | 0.3157036 | 11.52565 | 6.5 | 1.118034 | 190 | 71.7635 | 1 | 4
3888 | FeMoNbTi | 1.4925 | 0.09930894 | 2349.5 | 0.2036679 | 1.7825 | 0.243349 | 11.52565 | 5.75 | 1.47902 | 170 | 42.42641 | 0 | 4
3889 | FeMoNiPd | 1.3325 | 0.06635925 | 2065.7625 | 0.2327614 | 2.025 | 0.1581929 | 11.52565 | 8.5 | 1.658312 | 190 | 23.45208 | 1 | 4
3890 | FeMoPdRe | 1.3725 | 0.05652503 | 2498.5125 | 0.2832039 | 2.0225 | 0.1600586 | 11.52565 | 7.75 | 1.47902 | 237.5 | 79.80445 | 1 | 4
3893 | FeMoReW | 1.4025 | 0.06120601 | 2965.25 | 0.2451325 | 2.0625 | 0.2112315 | 11.52565 | 6.75 | 0.8291562 | 270 | 76.15773 | 1 | 4
3900 | FeNbTaV | 1.475 | 0.09165089 | 2508.5 | 0.2238737 | 1.64 | 0.1197915 | 11.52565 | 5.75 | 1.299038 | 175 | 15 | 1 | 4
3901 | FeNbTiW | 1.4925 | 0.09930894 | 2549.25 | 0.2953803 | 1.8325 | 0.3232163 | 11.52565 | 5.75 | 1.47902 | 190 | 73.48469 | 0 | 4
3902 | FeNiPdRe | 1.3175 | 0.05016814 | 2206.5125 | 0.3281712 | 1.96 | 0.1419507 | 11.52565 | 8.75 | 1.299038 | 225 | 83.81527 | 1 | 4
3903 | FeOsPdRe | 1.35 | 0.04157397 | 2601.05 | 0.3011916 | 2.0325 | 0.1693185 | 11.52565 | 8.25 | 1.089725 | 180 | 130.958 | 1 | 4
3906 | FeReTaTi | 1.4725 | 0.1011149 | 2625.25 | 0.2868423 | 1.6925 | 0.1748392 | 11.52565 | 6 | 1.581139 | 212.5 | 96.53367 | 0 | 4
3907 | FeReVW | 1.4 | 0.05997448 | 2787 | 0.2889157 | 1.93 | 0.2673013 | 11.52565 | 6.5 | 1.118034 | 252.5 | 90.10411 | 1 | 4
3910 | HfMoNbTa | 1.1625 | 0.5789182 | 2860.5 | 0.09943509 | 1.64 | 0.3190611 | 11.52565 | 5 | 0.7071068 | 177.5 | 44.3706 | 1 | 4
3911 | HfMoNbW | 1.135 | 0.5792407 | 2961.75 | 0.1504788 | 1.855 | 0.424588 | 11.52565 | 5.25 | 0.8291562 | 205 | 73.99324 | 1 | 4
3912 | HfMoReTi | 1.13 | 0.582157 | 2700.5 | 0.2051931 | 1.725 | 0.3296589 | 11.52565 | 5.25 | 1.299038 | 205 | 107.1214 | 1 | 4
3915 | HfMoTaW | 1.13 | 0.5787164 | 3096.75 | 0.1430112 | 1.83 | 0.4414748 | 11.52565 | 5.25 | 0.8291562 | 212.5 | 71.54544 | 1 | 4
3916 | HfMoTiW | 1.145 | 0.5805233 | 2759.5 | 0.2311886 | 1.84 | 0.434281 | 11.52565 | 5 | 1 | 190 | 84.85281 | 1 | 4
3917 | HfMoVZr | 1.1825 | 0.5888281 | 2428.25 | 0.1261157 | 1.605 | 0.3454345 | 11.52565 | 4.75 | 0.8291562 | 125 | 83.81527 | 1 | 4
3918 | HfNbReTi | 1.1625 | 0.5821685 | 2664 | 0.2044947 | 1.585 | 0.2137171 | 11.52565 | 5 | 1.224745 | 190 | 106.7708 | 1 | 4
3919 | HfNbReZr | 1.2025 | 0.5886293 | 2710.75 | 0.179111 | 1.5325 | 0.2422163 | 11.52565 | 5 | 1.224745 | 162.5 | 134.4201 | 1 | 4
3920 | HfNbTaW | 1.1625 | 0.5789182 | 3060.25 | 0.1514416 | 1.69 | 0.4016217 | 11.52565 | 5 | 0.7071068 | 197.5 | 72.58616 | 1 | 4
3921 | HfNbTiW | 1.1775 | 0.5798122 | 2723 | 0.2325635 | 1.7 | 0.3972405 | 11.52565 | 4.75 | 0.8291562 | 175 | 81.70067 | 1 | 4
3922 | HfNbVZr | 1.215 | 0.5858527 | 2391.75 | 0.1054701 | 1.465 | 0.1507481 | 11.52565 | 4.5 | 0.5 | 110 | 67.45369 | 1 | 4
3923 | HfReTaV | 1.1125 | 0.5800148 | 2859.5 | 0.1856557 | 1.5825 | 0.2177585 | 11.52565 | 5.25 | 1.089725 | 210 | 97.7241 | 1 | 4
3924 | HfReTiV | 1.1275 | 0.5823133 | 2522.25 | 0.2286773 | 1.5925 | 0.2146363 | 11.52565 | 5 | 1.224745 | 187.5 | 107.3254 | 1 | 4
3925 | HfReVW | 1.085 | 0.5777302 | 2960.75 | 0.2135511 | 1.7975 | 0.3880963 | 11.52565 | 5.5 | 1.118034 | 237.5 | 106.1544 | 1 | 4
3926 | HfTaTiV | 1.17 | 0.5800013 | 2480 | 0.2051609 | 1.4925 | 0.1207011 | 11.52565 | 4.5 | 0.5 | 145 | 37.74917 | 1 | 4
3927 | HfTaVW | 1.1275 | 0.5788584 | 2918.5 | 0.2064456 | 1.6975 | 0.4001484 | 11.52565 | 5 | 0.7071068 | 195 | 73.6546 | 1 | 4
3928 | HfTiVW | 1.1425 | 0.5807351 | 2581.25 | 0.2609356 | 1.7075 | 0.3955613 | 11.52565 | 4.75 | 0.8291562 | 172.5 | 81.96798 | 1 | 4
3931 | IrMoOsPd | 1.3875 | 0.03544561 | 2007.55 | 0.6368427 | 1.64 | 0.9469952 | 11.52565 | 6 | 3.741657 | 182.5 | 116.6994 | 1 | 4
3934 | IrMoPtRe | 1.3975 | 0.03408329 | 2099.1 | 0.6254178 | 1.585 | 0.9253513 | 11.52565 | 5.75 | 3.63146 | 287.5 | 60.15605 | 1 | 4
3935 | IrNbPdPt | 1.415 | 0.07553908 | 1654.8625 | 0.6130761 | 1.52 | 0.9160786 | 11.52565 | 6.25 | 4.145781 | 225 | 59.37171 | 0 | 4
3936 | IrNbPtRh | 1.4125 | 0.07680274 | 1757.1 | 0.5958373 | 1.54 | 0.9314505 | 11.52565 | 6 | 3.937004 | 275 | 80.77747 | 0 | 4
3937 | IrNiOsPt | 1.335 | 0.03763998 | 1768.8875 | 0.6669945 | 1.5975 | 0.9325335 | 11.52565 | 7 | 4.123106 | 182.5 | 116.6994 | 1 | 4
3938 | IrNiPdRh | 1.3225 | 0.03180076 | 1448.2625 | 0.5921731 | 1.5975 | 0.9325335 | 11.52565 | 7.25 | 4.205651 | 265 | 87.60708 | 1 | 4
3939 | IrNiPtRh | 1.325 | 0.03311307 | 1501.6 | 0.589875 | 1.6175 | 0.9460015 | 11.52565 | 7.25 | 4.205651 | 277.5 | 77.5806 | 1 | 4
3942 | IrOsPtRe | 1.375 | 0.01666391 | 2201.6375 | 0.6291138 | 1.595 | 0.9317054 | 11.52565 | 6.25 | 3.76663 | 230 | 141.9507 | 1 | 4
3943 | IrPdPtRe | 1.3675 | 0.0181899 | 1832.1125 | 0.671113 | 1.595 | 0.9317054 | 11.52565 | 6.75 | 4.085034 | 275 | 74.33034 | 1 | 4
3946 | IrPtReRh | 1.365 | 0.01972588 | 1934.35 | 0.6420277 | 1.615 | 0.9452381 | 11.52565 | 6.5 | 3.905125 | 325 | 59.37171 | 1 | 4
3947 | MnMoNbRe | 1.44 | 0.07993656 | 2656 | 0.266497 | 1.8025 | 0.2460056 | 11.52565 | 6.25 | 0.8291562 | 222.5 | 93.6416 | 1 | 4
3952 | MnMoReV | 1.405 | 0.05385319 | 2514.25 | 0.2908169 | 1.81 | 0.2401041 | 11.52565 | 6.25 | 0.8291562 | 220 | 95.13149 | 1 | 4
3961 | MnNbReTi | 1.4825 | 0.09825738 | 2417.25 | 0.3088624 | 1.6475 | 0.1475424 | 11.52565 | 5.75 | 1.299038 | 192.5 | 104.9702 | 0 | 4
3962 | MnNbReZr | 1.5225 | 0.1290749 | 2464 | 0.2924995 | 1.595 | 0.2032855 | 11.52565 | 5.75 | 1.299038 | 165 | 133.5103 | 0 | 4
3969 | MnNiPdRe | 1.3225 | 0.04703159 | 2133.5125 | 0.3624781 | 1.89 | 0.2303259 | 11.52565 | 8.5 | 1.5 | 212.5 | 94.17404 | 0 | 4
3976 | MnReVW | 1.405 | 0.05385319 | 2714 | 0.330967 | 1.86 | 0.3164648 | 11.52565 | 6.25 | 0.8291562 | 240 | 103.1988 | 1 | 4
3979 | MnTaVZr | 1.53 | 0.1234931 | 2280 | 0.2801301 | 1.5025 | 0.1098579 | 11.52565 | 5.25 | 1.089725 | 120 | 74.83315 | 0 | 4
3980 | MnTiVZr | 1.545 | 0.1259644 | 1942.75 | 0.1341287 | 1.5125 | 0.1109899 | 11.52565 | 5 | 1.224745 | 97.5 | 59.31905 | 0 | 4
3981 | MoNbNiV | 1.445 | 0.08678157 | 2389.25 | 0.1948272 | 1.825 | 0.2280899 | 11.52565 | 6.5 | 2.061553 | 185 | 26.92582 | 1 | 4
3982 | MoNbReV | 1.485 | 0.04725814 | 2822 | 0.1609067 | 1.8225 | 0.2271976 | 11.52565 | 5.75 | 0.8291562 | 232.5 | 83.77798 | 1 | 4
3983 | MoNbTaTi | 1.5725 | 0.04006233 | 2719.25 | 0.1804981 | 1.7 | 0.2679552 | 11.52565 | 5 | 0.7071068 | 177.5 | 44.3706 | 1 | 4
3986 | MoNbWZr | 1.585 | 0.0851735 | 2867.25 | 0.1946724 | 1.8625 | 0.414872 | 11.52565 | 5.25 | 0.8291562 | 177.5 | 113.8804 | 1 | 4
3987 | MoNiPdPt | 1.3575 | 0.05738651 | 2123.3625 | 0.2167408 | 2.1375 | 0.1382706 | 11.52565 | 9 | 1.732051 | 205 | 25 | 1 | 4
3990 | MoNiPtRu | 1.36 | 0.05719246 | 2318.1 | 0.1979469 | 2.1375 | 0.1382706 | 11.52565 | 8.5 | 1.658312 | 215 | 20.61553 | 1 | 4
3991 | MoOsPdRe | 1.4025 | 0.03163679 | 2872.3 | 0.2217999 | 2.115 | 0.1251998 | 11.52565 | 7.75 | 1.47902 | 195 | 132.382 | 1 | 4
3992 | MoOsPtRe | 1.405 | 0.02956094 | 2925.6375 | 0.18815 | 2.135 | 0.1423903 | 11.52565 | 7.75 | 1.47902 | 207.5 | 132.7356 | 1 | 4
3993 | MoPdPtRe | 1.3975 | 0.03408329 | 2556.1125 | 0.2569667 | 2.135 | 0.1423903 | 11.52565 | 8.25 | 1.785357 | 252.5 | 70.84314 | 1 | 4
3994 | MoPdReRh | 1.3925 | 0.03744462 | 2605.0125 | 0.2391972 | 2.135 | 0.1423903 | 11.52565 | 8 | 1.581139 | 290 | 86.89074 | 1 | 4
3995 | MoPtReRh | 1.395 | 0.03602106 | 2658.35 | 0.2107645 | 2.155 | 0.1551612 | 11.52565 | 8 | 1.581139 | 302.5 | 72.58616 | 1 | 4
4000 | MoReTiZr | 1.58 | 0.09650602 | 2606 | 0.2336044 | 1.7325 | 0.3201074 | 11.52565 | 5.25 | 1.299038 | 177.5 | 137.7271 | 1 | 4
4001 | MoReWZr | 1.5375 | 0.09985117 | 3044.5 | 0.1982356 | 1.9375 | 0.3868058 | 11.52565 | 5.75 | 1.089725 | 227.5 | 140.4235 | 1 | 4
4002 | MoTaTiZr | 1.6225 | 0.073493 | 2563.75 | 0.2150187 | 1.6325 | 0.314593 | 11.52565 | 4.75 | 0.8291562 | 135 | 89.58236 | 1 | 4
4003 | MoTaWZr | 1.58 | 0.08526705 | 3002.25 | 0.192664 | 1.8375 | 0.4325722 | 11.52565 | 5.25 | 0.8291562 | 185 | 114.1271 | 1 | 4
4004 | MoTiWZr | 1.595 | 0.08602146 | 2665 | 0.2604305 | 1.8475 | 0.4250515 | 11.52565 | 5 | 1 | 162.5 | 117.7657 | 1 | 4
4005 | NbPdRhRu | 1.4125 | 0.07680274 | 2355.5125 | 0.1517573 | 2.07 | 0.273313 | 11.52565 | 8 | 1.870829 | 237.5 | 84.37269 | 0 | 4
4006 | NbReTaV | 1.5125 | 0.05276327 | 2920.5 | 0.1711598 | 1.6575 | 0.1480498 | 11.52565 | 5.5 | 0.8660254 | 225 | 85 | 1 | 4
4007 | NbReTiV | 1.5275 | 0.06234369 | 2583.25 | 0.2263372 | 1.6675 | 0.1380896 | 11.52565 | 5.25 | 1.089725 | 202.5 | 99.34158 | 1 | 4
4008 | NbReVW | 1.485 | 0.04725814 | 3021.75 | 0.1973018 | 1.8725 | 0.3047437 | 11.52565 | 5.75 | 0.8291562 | 252.5 | 90.10411 | 1 | 4
4009 | NbTiVW | 1.5425 | 0.05112418 | 2642.25 | 0.2554679 | 1.7825 | 0.3349907 | 11.52565 | 5 | 0.7071068 | 187.5 | 74.28829 | 1 | 4
4012 | NiOsPdRh | 1.33 | 0.03644872 | 2274.8 | 0.2748538 | 2.1475 | 0.1409566 | 11.52565 | 9.25 | 0.8291562 | 185 | 134.4433 | 1 | 4
4013 | NiOsPtRh | 1.3325 | 0.03728819 | 2328.1375 | 0.2547645 | 2.1675 | 0.1522128 | 11.52565 | 9.25 | 0.8291562 | 197.5 | 135.7157 | 1 | 4
4014 | NiPdPtRh | 1.325 | 0.03311307 | 1958.6125 | 0.1003693 | 2.1675 | 0.1522128 | 11.52565 | 9.75 | 0.4330127 | 242.5 | 81.96798 | 1 | 4
4015 | NiPdReRu | 1.3425 | 0.04323347 | 2405.5125 | 0.2897275 | 2.0525 | 0.1475424 | 11.52565 | 8.75 | 1.299038 | 237.5 | 78.22244 | 1 | 4
4016 | NiPtReRu | 1.345 | 0.0435119 | 2458.85 | 0.2675119 | 2.0725 | 0.1699081 | 11.52565 | 8.75 | 1.299038 | 250 | 71.7635 | 1 | 4
4017 | OsPdPtRh | 1.3575 | 0.01089517 | 2353.15 | 0.2417638 | 2.24 | 0.04 | 11.52565 | 9.25 | 0.8291562 | 197.5 | 135.7157 | 1 | 4
4018 | OsPdReRu | 1.375 | 0.01666391 | 2800.05 | 0.2309271 | 2.125 | 0.1299038 | 11.52565 | 8.25 | 1.089725 | 192.5 | 131.7906 | 1 | 4
4019 | OsPtReRu | 1.3775 | 0.01485545 | 2853.3875 | 0.1991615 | 2.145 | 0.1451723 | 11.52565 | 8.25 | 1.089725 | 205 | 132.382 | 1 | 4
4020 | PdPtReRu | 1.37 | 0.01711831 | 2483.8625 | 0.253982 | 2.145 | 0.1451723 | 11.52565 | 8.75 | 1.299038 | 250 | 71.7635 | 1 | 4
4021 | PtReRhRu | 1.3675 | 0.01891057 | 2586.1 | 0.2101079 | 2.165 | 0.1564449 | 11.52565 | 8.5 | 1.118034 | 300 | 75.16648 | 1 | 4
4022 | ReTaTiZr | 1.6075 | 0.08679967 | 2704.5 | 0.2499169 | 1.5675 | 0.2075301 | 11.52565 | 5 | 1.224745 | 170 | 135.4622 | 1 | 4
4025 | ReTiWZr | 1.58 | 0.09650602 | 2805.75 | 0.2774882 | 1.7825 | 0.3907925 | 11.52565 | 5.25 | 1.299038 | 197.5 | 149.2272 | 1 | 4
4026 | TaTiVZr | 1.62 | 0.07560154 | 2385.5 | 0.2221176 | 1.5 | 0.1088577 | 11.52565 | 4.5 | 0.5 | 117.5 | 74.95832 | 1 | 4
4029 | AlCrMoTiW | 1.472 | 0.0643626 | 2329.094 | 0.3985203 | 1.866 | 0.3300667 | 13.38087 | 5 | 1.264911 | 177.2 | 84.23396 | 1 | 5
4030 | CrHfMoNbTa | 1.2 | 0.5054976 | 2724.4 | 0.1367563 | 1.644 | 0.2854891 | 13.38087 | 5.2 | 0.7483315 | 174 | 40.29888 | 1 | 5
4033 | CrHfMoNbZr | 1.244 | 0.514183 | 2492 | 0.1216912 | 1.61 | 0.3097095 | 13.38087 | 5 | 0.8944272 | 134 | 77.09734 | 1 | 5
4036 | CrHfMoTaZr | 1.24 | 0.5140836 | 2600 | 0.169557 | 1.59 | 0.3129217 | 13.38087 | 5 | 0.8944272 | 140 | 80.74652 | 1 | 5
4037 | CrHfMoTiW | 1.186 | 0.5060315 | 2643.6 | 0.2329771 | 1.804 | 0.3950494 | 13.38087 | 5.2 | 0.9797959 | 184 | 76.83749 | 1 | 5
4038 | CrHfMoVW | 1.15 | 0.5015515 | 2692 | 0.2103619 | 1.822 | 0.3845205 | 13.38087 | 5.4 | 0.8 | 194 | 69.45502 | 1 | 5
4039 | CrHfMoWZr | 1.218 | 0.5149138 | 2681 | 0.2150378 | 1.762 | 0.4304602 | 13.38087 | 5.2 | 0.9797959 | 162 | 105.3376 | 1 | 5
4042 | CrHfNbTaZr | 1.266 | 0.5125305 | 2570.8 | 0.1652479 | 1.478 | 0.1428846 | 13.38087 | 4.8 | 0.7483315 | 128 | 70.25667 | 0 | 5
4043 | CrHfNbTiW | 1.212 | 0.5070439 | 2614.4 | 0.2320345 | 1.692 | 0.3556628 | 13.38087 | 5 | 0.8944272 | 172 | 73.32121 | 1 | 5
4044 | CrHfNbVW | 1.176 | 0.5045205 | 2662.8 | 0.2098303 | 1.71 | 0.3497428 | 13.38087 | 5.2 | 0.7483315 | 182 | 67.34983 | 1 | 5
4045 | CrHfNbWZr | 1.244 | 0.514183 | 2651.8 | 0.2143938 | 1.65 | 0.382518 | 13.38087 | 5 | 0.8944272 | 150 | 100.1998 | 1 | 5
4046 | CrHfTaTiW | 1.208 | 0.5066712 | 2722.4 | 0.2447448 | 1.672 | 0.3630096 | 13.38087 | 5 | 0.8944272 | 178 | 74.13501 | 1 | 5
4047 | CrHfTaVW | 1.172 | 0.5038437 | 2770.8 | 0.2217968 | 1.69 | 0.3582178 | 13.38087 | 5.2 | 0.7483315 | 188 | 67.34983 | 1 | 5
4048 | CrHfTaWZr | 1.24 | 0.5140836 | 2759.8 | 0.2266013 | 1.63 | 0.387195 | 13.38087 | 5 | 0.8944272 | 156 | 102.098 | 1 | 5
4053 | CrMoNbTaV | 1.492 | 0.06075211 | 2659.8 | 0.1611518 | 1.71 | 0.2313439 | 13.38087 | 5.4 | 0.4898979 | 184 | 27.27636 | 1 | 5
4057 | CrMoNbVW | 1.47 | 0.05390915 | 2740.8 | 0.2038181 | 1.882 | 0.31562 | 13.38087 | 5.6 | 0.4898979 | 206 | 58.17216 | 1 | 5
4060 | CrMoTaTiW | 1.502 | 0.06676405 | 2800.4 | 0.2353894 | 1.844 | 0.3494911 | 13.38087 | 5.4 | 0.8 | 202 | 67.34983 | 1 | 5
4061 | CrMoTaVW | 1.466 | 0.04967842 | 2848.8 | 0.210821 | 1.862 | 0.3354042 | 13.38087 | 5.6 | 0.4898979 | 212 | 55.64171 | 1 | 5
4068 | CrNbTaTiW | 1.528 | 0.06893819 | 2771.2 | 0.2372743 | 1.732 | 0.3186471 | 13.38087 | 5.2 | 0.7483315 | 190 | 66.63332 | 1 | 5
4069 | CrNbTaVW | 1.492 | 0.06075211 | 2819.6 | 0.2131973 | 1.75 | 0.3097095 | 13.38087 | 5.4 | 0.4898979 | 200 | 56.921 | 1 | 5
4080 | HfMoNbTaW | 1.224 | 0.5019453 | 3027.4 | 0.1386325 | 1.784 | 0.405443 | 13.38087 | 5.2 | 0.7483315 | 204 | 66.21178 | 1 | 5
4081 | HfMoNbTiV | 1.234 | 0.5032565 | 2455.2 | 0.143689 | 1.646 | 0.2819645 | 13.38087 | 4.8 | 0.7483315 | 156 | 44.54211 | 1 | 5
4082 | HfMoNbVZr | 1.266 | 0.5093066 | 2492.6 | 0.1214149 | 1.604 | 0.3089725 | 13.38087 | 4.8 | 0.7483315 | 134 | 77.09734 | 1 | 5
4083 | HfMoTaTiV | 1.23 | 0.5030149 | 2563.2 | 0.1890416 | 1.626 | 0.288 | 13.38087 | 4.8 | 0.7483315 | 162 | 47.91659 | 1 | 5
4084 | HfMoTaVZr | 1.262 | 0.5093158 | 2600.6 | 0.1692986 | 1.584 | 0.3118076 | 13.38087 | 4.8 | 0.7483315 | 140 | 80.74652 | 1 | 5
4085 | HfMoTiVW | 1.208 | 0.5030879 | 2644.2 | 0.2327538 | 1.798 | 0.3974116 | 13.38087 | 5 | 0.8944272 | 184 | 76.83749 | 1 | 5
4086 | HfMoTiWZr | 1.276 | 0.5091656 | 2633.2 | 0.2369832 | 1.738 | 0.4387437 | 13.38087 | 4.8 | 0.9797959 | 152 | 107.4058 | 1 | 5
4087 | HfNbTaTiV | 1.256 | 0.5022769 | 2534 | 0.1845791 | 1.514 | 0.1162067 | 13.38087 | 4.6 | 0.4898979 | 150 | 35.21363 | 1 | 5
4088 | HfNbTaVZr | 1.288 | 0.5071344 | 2571.4 | 0.1649952 | 1.472 | 0.1355581 | 13.38087 | 4.6 | 0.4898979 | 128 | 70.25667 | 1 | 5
4089 | HfNbTiVW | 1.234 | 0.5032565 | 2615 | 0.2318173 | 1.686 | 0.3564043 | 13.38087 | 4.8 | 0.7483315 | 172 | 73.32121 | 1 | 5
4090 | HfNbTiWZr | 1.302 | 0.5065027 | 2604 | 0.235939 | 1.626 | 0.3848948 | 13.38087 | 4.6 | 0.8 | 140 | 101.1929 | 1 | 5
4091 | HfTaTiVW | 1.23 | 0.5030149 | 2723 | 0.2445118 | 1.666 | 0.3634061 | 13.38087 | 4.8 | 0.7483315 | 178 | 74.13501 | 1 | 5
4092 | HfTaTiWZr | 1.298 | 0.5067065 | 2712 | 0.2489037 | 1.606 | 0.3883092 | 13.38087 | 4.6 | 0.8 | 146 | 103.6533 | 1 | 5
4099 | MoNbTiVW | 1.528 | 0.04991015 | 2693 | 0.2273375 | 1.858 | 0.3355235 | 13.38087 | 5.2 | 0.7483315 | 196 | 68.58571 | 1 | 5
4100 | MoNbTiWZr | 1.596 | 0.07690193 | 2682 | 0.2318065 | 1.798 | 0.3928562 | 13.38087 | 5 | 0.8944272 | 164 | 105.3755 | 1 | 5
4101 | MoTaTiVW | 1.524 | 0.04778777 | 2801 | 0.2351377 | 1.838 | 0.3528399 | 13.38087 | 5.2 | 0.7483315 | 202 | 67.34983 | 1 | 5
4102 | MoTaTiWZr | 1.592 | 0.077177 | 2790 | 0.2398654 | 1.778 | 0.4047913 | 13.38087 | 5 | 0.8944272 | 170 | 106.3955 | 1 | 5
4105 | NbTaTiWZr | 1.618 | 0.06615124 | 2760.8 | 0.2416489 | 1.666 | 0.3584187 | 13.38087 | 4.8 | 0.7483315 | 158 | 102.2546 | 1 | 5
4106 | NbTiVWZr | 1.594 | 0.07831612 | 2539.4 | 0.2511724 | 1.692 | 0.3500514 | 13.38087 | 4.8 | 0.7483315 | 150 | 100.1998 | 1 | 5
4107 | CrHfMoNbTi | 1.212 | 0.5070439 | 2454.6 | 0.1439134 | 1.652 | 0.2818794 | 13.38087 | 5 | 0.8944272 | 156 | 44.54211 | 1 | 5
4108 | CrHfMoNbW | 1.178 | 0.5044874 | 2805.4 | 0.1805953 | 1.816 | 0.3876906 | 13.38087 | 5.4 | 0.8 | 196 | 68.58571 | 1 | 5
4109 | CrHfMoTaTi | 1.208 | 0.5066712 | 2562.6 | 0.1892701 | 1.632 | 0.2883331 | 13.38087 | 5 | 0.8944272 | 162 | 47.91659 | 1 | 5
4110 | CrHfMoTaW | 1.174 | 0.5038271 | 2913.4 | 0.1852792 | 1.796 | 0.4006794 | 13.38087 | 5.4 | 0.8 | 202 | 67.34983 | 1 | 5
4113 | CrHfMoTiZr | 1.252 | 0.5146002 | 2330.2 | 0.1443821 | 1.598 | 0.3110241 | 13.38087 | 4.8 | 0.9797959 | 122 | 75.20638 | 1 | 5
4116 | CrHfNbTaTi | 1.234 | 0.5066897 | 2533.4 | 0.1848011 | 1.52 | 0.1226377 | 13.38087 | 4.8 | 0.7483315 | 150 | 35.21363 | 1 | 5
4117 | CrHfNbTaW | 1.2 | 0.5054976 | 2884.2 | 0.1885713 | 1.684 | 0.3594218 | 13.38087 | 5.2 | 0.7483315 | 190 | 66.63332 | 1 | 5
4122 | CrHfTaTiV | 1.206 | 0.5068119 | 2420 | 0.194479 | 1.526 | 0.127059 | 13.38087 | 4.8 | 0.7483315 | 148 | 34.29286 | 1 | 5
4123 | CrHfTaTiZr | 1.274 | 0.5126881 | 2409 | 0.1978639 | 1.466 | 0.1344024 | 13.38087 | 4.6 | 0.8 | 116 | 67.11185 | 1 | 5
4126 | CrHfTiVW | 1.184 | 0.5060975 | 2501 | 0.2492788 | 1.698 | 0.3543106 | 13.38087 | 5 | 0.8944272 | 170 | 73.48469 | 1 | 5
4127 | CrHfTiWZr | 1.252 | 0.5146002 | 2490 | 0.2527777 | 1.638 | 0.3848324 | 13.38087 | 4.8 | 0.9797959 | 138 | 100.6777 | 1 | 5
4128 | CrMoNbTaTi | 1.528 | 0.06893819 | 2611.4 | 0.1873062 | 1.692 | 0.2401999 | 13.38087 | 5.2 | 0.7483315 | 174 | 40.29888 | 1 | 5
4135 | CrMoTaTiV | 1.5 | 0.06733003 | 2498 | 0.2038307 | 1.698 | 0.2381932 | 13.38087 | 5.2 | 0.7483315 | 172 | 40.69398 | 1 | 5
4140 | CrMoTiVW | 1.478 | 0.06280271 | 2579 | 0.2494276 | 1.87 | 0.3270474 | 13.38087 | 5.4 | 0.8 | 194 | 69.45502 | 1 | 5
4143 | CrNbTaTiV | 1.526 | 0.06979569 | 2468.8 | 0.198196 | 1.586 | 0.05851496 | 13.38087 | 5 | 0.6324555 | 160 | 28.98275 | 1 | 5
4147 | CrNbTiVW | 1.504 | 0.06942967 | 2549.8 | 0.2476375 | 1.758 | 0.303605 | 13.38087 | 5.2 | 0.7483315 | 182 | 67.34983 | 1 | 5
4150 | CrTaTiVW | 1.5 | 0.06733003 | 2657.8 | 0.2629987 | 1.738 | 0.3163795 | 13.38087 | 5.2 | 0.7483315 | 188 | 67.34983 | 1 | 5
4155 | HfMoNbTaV | 1.222 | 0.5021217 | 2725 | 0.1364048 | 1.638 | 0.285405 | 13.38087 | 5 | 0.6324555 | 174 | 40.29888 | 1 | 5
4157 | HfMoNbTiW | 1.236 | 0.5030411 | 2757.6 | 0.2069284 | 1.792 | 0.40012 | 13.38087 | 5 | 0.8944272 | 186 | 76.31514 | 1 | 5
4158 | HfMoNbVW | 1.2 | 0.5018577 | 2806 | 0.1802931 | 1.81 | 0.3902819 | 13.38087 | 5.2 | 0.7483315 | 196 | 68.58571 | 1 | 5
4159 | HfMoNbWZr | 1.268 | 0.5089874 | 2795 | 0.1859526 | 1.75 | 0.4339585 | 13.38087 | 5 | 0.8944272 | 164 | 105.3755 | 1 | 5
4160 | HfMoTaTiW | 1.232 | 0.5028119 | 2865.6 | 0.2124485 | 1.772 | 0.4115532 | 13.38087 | 5 | 0.8944272 | 192 | 76 | 1 | 5
4161 | HfMoTaVW | 1.196 | 0.5013544 | 2914 | 0.1849615 | 1.79 | 0.4028896 | 13.38087 | 5.2 | 0.7483315 | 202 | 67.34983 | 1 | 5
4162 | HfMoTaWZr | 1.264 | 0.509007 | 2903 | 0.1908828 | 1.73 | 0.4426285 | 13.38087 | 5 | 0.8944272 | 170 | 106.3955 | 1 | 5
4163 | HfMoTiVZr | 1.274 | 0.5095056 | 2330.8 | 0.1442309 | 1.592 | 0.3100581 | 13.38087 | 4.6 | 0.8 | 122 | 75.20638 | 1 | 5
4164 | HfMoVWZr | 1.24 | 0.5107329 | 2681.6 | 0.2147957 | 1.756 | 0.4320463 | 13.38087 | 5 | 0.8944272 | 162 | 105.3376 | 1 | 5
4165 | HfNbTaTiW | 1.258 | 0.5020022 | 2836.4 | 0.2151086 | 1.66 | 0.3641977 | 13.38087 | 4.8 | 0.7483315 | 180 | 73.75636 | 1 | 5
4166 | HfNbTaVW | 1.222 | 0.5021217 | 2884.8 | 0.188263 | 1.678 | 0.3600222 | 13.38087 | 5 | 0.6324555 | 190 | 66.63332 | 1 | 5
4167 | HfNbTaWZr | 1.29 | 0.5067657 | 2873.8 | 0.1940178 | 1.618 | 0.387009 | 13.38087 | 4.8 | 0.7483315 | 158 | 102.2546 | 1 | 5
4168 | HfNbVWZr | 1.266 | 0.5093066 | 2652.4 | 0.214158 | 1.644 | 0.3825493 | 13.38087 | 4.8 | 0.7483315 | 150 | 100.1998 | 1 | 5
4171 | HfTaVWZr | 1.262 | 0.5093158 | 2760.4 | 0.2263508 | 1.624 | 0.386916 | 13.38087 | 4.8 | 0.7483315 | 156 | 102.098 | 1 | 5
4172 | MoNbReTaW | 1.506 | 0.04799286 | 3218 | 0.1088521 | 1.904 | 0.325306 | 13.38087 | 5.8 | 0.7483315 | 256 | 73.64781 | 1 | 5
4174 | MoNbTaWZr | 1.584 | 0.07624005 | 2951.8 | 0.1785714 | 1.79 | 0.3983968 | 13.38087 | 5.2 | 0.7483315 | 182 | 102.2546 | 1 | 5
4177 | MoTaTiVZr | 1.59 | 0.07855343 | 2487.6 | 0.2074461 | 1.632 | 0.2813823 | 13.38087 | 4.8 | 0.7483315 | 140 | 80.74652 | 1 | 5
4179 | NbReTaTiV | 1.538 | 0.05703956 | 2724.6 | 0.2181894 | 1.634 | 0.1405133 | 13.38087 | 5.2 | 0.9797959 | 202 | 88.85944 | 1 | 5
4186 | AgAu | 1.385 | 0.003610108 | 1286.13 | 0.03980935 | 2.235 | 0.305 | 5.762826 | 11 | 0 | 160 | 60 | 1 | 2
4187 | AgFe | 1.32 | 0.04545455 | 1522.965 | 0.1891278 | 1.88 | 0.05 | 5.762826 | 9.5 | 1.5 | 135 | 35 | 0 | 2
4188 | AgPd | 1.365 | 0.01098901 | 1531.49 | 0.1936415 | 2.065 | 0.135 | 5.762826 | 10.5 | 0.5 | 140 | 40 | 1 | 2
4189 | AgSi | 1.35 | 0.02222222 | 1460.965 | 0.1547162 | 1.915 | 0.015 | 5.762826 | 7.5 | 3.5 | 100 | 0 | 0 | 2
4190 | AlCu | 1.34 | 0.06716418 | 1145.62 | 0.1851836 | 1.755 | 0.145 | 5.762826 | 7 | 4 | 108 | 32 | 0 | 2
4191 | AlTa | 1.505 | 0.04983389 | 2111.735 | 0.5579606 | 1.555 | 0.055 | 5.762826 | 4 | 1 | 138 | 62 | 0 | 2
4192 | AlW | 1.45 | 0.0137931 | 2314.235 | 0.5966399 | 1.985 | 0.375 | 5.762826 | 4.5 | 1.5 | 193 | 117 | 0 | 2
4199 | CoCu | 1.26 | 0.007936508 | 1562.885 | 0.1312413 | 1.89 | 0.01 | 5.762826 | 10 | 1 | 160 | 20 | 0 | 2
4203 | CoPt | 1.315 | 0.03422053 | 1904.7 | 0.07176983 | 2.08 | 0.2 | 5.762826 | 9.5 | 0.5 | 205 | 25 | 1 | 2
4204 | CoW | 1.37 | 0.0729927 | 2731.5 | 0.3527366 | 2.12 | 0.24 | 5.762826 | 7.5 | 1.5 | 245 | 65 | 0 | 2
4206 | CrMn | 1.315 | 0.02661597 | 1849.5 | 0.1786969 | 1.605 | 0.055 | 5.762826 | 6.5 | 0.5 | 140 | 20 | 1 | 2
4207 | CrNb | 1.475 | 0.08474576 | 2465 | 0.1156187 | 1.63 | 0.03 | 5.762826 | 5.5 | 0.5 | 165 | 5 | 0 | 2
4212 | CrV | 1.405 | 0.03914591 | 2181.5 | 0.0006876003 | 1.645 | 0.015 | 5.762826 | 5.5 | 0.5 | 160 | 0 | 1 | 2
4213 | CuFe | 1.255 | 0.003984064 | 1584.385 | 0.1430303 | 1.865 | 0.035 | 5.762826 | 9.5 | 1.5 | 155 | 15 | 0 | 2
4214 | CuNi | 1.25 | 0 | 1542.885 | 0.1199798 | 1.905 | 0.005 | 5.762826 | 10.5 | 0.5 | 160 | 20 | 1 | 2
4215 | CuPt | 1.305 | 0.04214559 | 1699.585 | 0.2011167 | 2.09 | 0.19 | 5.762826 | 10.5 | 0.5 | 185 | 45 | 1 | 2
4216 | CuSi | 1.285 | 0.02723735 | 1522.385 | 0.1081297 | 1.9 | 0 | 5.762826 | 7.5 | 3.5 | 120 | 20 | 0 | 2
4217 | FeMn | 1.27 | 0.007874016 | 1665 | 0.08768769 | 1.69 | 0.14 | 5.762826 | 7.5 | 0.5 | 145 | 25 | 1 | 2
4218 | FeNb | 1.43 | 0.1188811 | 2280.5 | 0.2058759 | 1.715 | 0.115 | 5.762826 | 6.5 | 1.5 | 170 | 0 | 0 | 2
4219 | FePd | 1.305 | 0.03448276 | 1819.525 | 0.004685289 | 2.015 | 0.185 | 5.762826 | 9 | 1 | 175 | 5 | 1 | 2
4220 | HfTa | 0.79 | 1 | 2898 | 0.1352657 | 1.4 | 0.1 | 5.762826 | 4.5 | 0.5 | 155 | 45 | 1 | 2
4221 | HfV | 0.73 | 1 | 2344.5 | 0.06888462 | 1.465 | 0.165 | 5.762826 | 4.5 | 0.5 | 135 | 25 | 0 | 2
4222 | IrMo | 1.41 | 0.04255319 | 1448 | 1 | 1.08 | 1.08 | 5.762826 | 3 | 3 | 275 | 45 | 0 | 2
4225 | IrRh | 1.345 | 0.003717472 | 1118.5 | 1 | 1.14 | 1.14 | 5.762826 | 4.5 | 4.5 | 350 | 30 | 1 | 2
4226 | MnNb | 1.44 | 0.1111111 | 2134.5 | 0.2883579 | 1.575 | 0.025 | 5.762826 | 6 | 1 | 145 | 25 | 0 | 2
4227 | MnTa | 1.43 | 0.1048951 | 2404.5 | 0.3682678 | 1.525 | 0.025 | 5.762826 | 6 | 1 | 160 | 40 | 0 | 2
4228 | MoNb | 1.535 | 0.04234528 | 2823 | 0.02585902 | 1.88 | 0.28 | 5.762826 | 5.5 | 0.5 | 200 | 30 | 1 | 2
4231 | MoRu | 1.415 | 0.03886926 | 2751.5 | 0.05251681 | 2.18 | 0.02 | 5.762826 | 7 | 1 | 225 | 5 | 0 | 2
4232 | MoTi | 1.555 | 0.05466238 | 2418.5 | 0.1974364 | 1.85 | 0.31 | 5.762826 | 5 | 1 | 170 | 60 | 1 | 2
4233 | MoW | 1.47 | 0 | 3295.5 | 0.1212259 | 2.26 | 0.1 | 5.762826 | 6 | 0 | 270 | 40 | 1 | 2
4234 | NbTa | 1.59 | 0.006289308 | 3020 | 0.08940397 | 1.55 | 0.05 | 5.762826 | 5 | 0 | 185 | 15 | 1 | 2
4235 | NbV | 1.53 | 0.04575163 | 2466.5 | 0.1149402 | 1.615 | 0.015 | 5.762826 | 5 | 0 | 165 | 5 | 1 | 2
4236 | NbZr | 1.7 | 0.05882353 | 2439 | 0.1275113 | 1.465 | 0.135 | 5.762826 | 4.5 | 0.5 | 85 | 85 | 1 | 2
4237 | NiPt | 1.305 | 0.04214559 | 1884.7 | 0.08314321 | 2.095 | 0.185 | 5.762826 | 10 | 0 | 205 | 25 | 1 | 2
4240 | NiW | 1.36 | 0.08088235 | 2711.5 | 0.3627144 | 2.135 | 0.225 | 5.762826 | 8 | 2 | 245 | 65 | 0 | 2
4241 | PdRh | 1.345 | 0.003717472 | 2032.525 | 0.1006015 | 2.24 | 0.04 | 5.762826 | 9.5 | 0.5 | 280 | 100 | 1 | 2
4242 | PdW | 1.41 | 0.04255319 | 2761.525 | 0.3380288 | 2.28 | 0.08 | 5.762826 | 8 | 2 | 245 | 65 | 0 | 2
4243 | PtRu | 1.36 | 0 | 2324.2 | 0.1216763 | 2.24 | 0.04 | 5.762826 | 9 | 1 | 225 | 5 | 1 | 2
4244 | PtW | 1.415 | 0.03886926 | 2868.2 | 0.2882644 | 2.32 | 0.04 | 5.762826 | 8 | 2 | 270 | 40 | 0 | 2
4247 | RuW | 1.415 | 0.03886926 | 3151 | 0.1726436 | 2.28 | 0.08 | 5.762826 | 7 | 1 | 265 | 45 | 0 | 2
4248 | TaV | 1.52 | 0.03947368 | 2736.5 | 0.2022657 | 1.565 | 0.065 | 5.762826 | 5 | 0 | 180 | 20 | 1 | 2
4249 | TaZr | 1.69 | 0.06508876 | 2709 | 0.2144703 | 1.415 | 0.085 | 5.762826 | 4.5 | 0.5 | 100 | 100 | 1 | 2
4250 | TiW | 1.555 | 0.05466238 | 2818 | 0.3112136 | 1.95 | 0.41 | 5.762826 | 5 | 1 | 210 | 100 | 1 | 2
4251 | VW | 1.465 | 0.003412969 | 2939 | 0.2572304 | 1.995 | 0.365 | 5.762826 | 5.5 | 0.5 | 235 | 75 | 1 | 2
4252 | WZr | 1.635 | 0.1009174 | 2911.5 | 0.2691053 | 1.845 | 0.515 | 5.762826 | 5 | 1 | 155 | 155 | 0 | 2
4253 | AgCu | 1.315 | 0.04942966 | 1296.35 | 0.04737918 | 1.915 | 0.015 | 5.762826 | 11 | 0 | 120 | 20 | 0 | 2
4254 | AgNi | 1.315 | 0.04942966 | 1481.465 | 0.166413 | 1.92 | 0.01 | 5.762826 | 10.5 | 0.5 | 140 | 40 | 0 | 2
4255 | AgPt | 1.37 | 0.00729927 | 1638.165 | 0.2461504 | 2.105 | 0.175 | 5.762826 | 10.5 | 0.5 | 165 | 65 | 1 | 2
4256 | AgTi | 1.51 | 0.08609272 | 1587.965 | 0.2223191 | 1.735 | 0.195 | 5.762826 | 7.5 | 3.5 | 105 | 5 | 0 | 2
4257 | AlHf | 0.715 | 1 | 1719.735 | 0.4572013 | 1.455 | 0.155 | 5.762826 | 3.5 | 0.5 | 93 | 17 | 0 | 2
4258 | AlSi | 1.375 | 0.04 | 1310.235 | 0.2875553 | 1.755 | 0.145 | 5.762826 | 3.5 | 0.5 | 88 | 12 | 0 | 2
4259 | AlZr | 1.615 | 0.1145511 | 1530.735 | 0.3901818 | 1.47 | 0.14 | 5.762826 | 3.5 | 0.5 | 38 | 38 | 0 | 2
4261 | AuPd | 1.37 | 0.01459854 | 1582.69 | 0.1550272 | 2.37 | 0.17 | 5.762826 | 10.5 | 0.5 | 200 | 20 | 1 | 2
4262 | AuTi | 1.515 | 0.08250825 | 1639.165 | 0.1841395 | 2.04 | 0.5 | 5.762826 | 7.5 | 3.5 | 165 | 55 | 0 | 2
4265 | CoIr | 1.31 | 0.03053435 | 884 | 1 | 0.94 | 0.94 | 5.762826 | 4.5 | 4.5 | 250 | 70 | 1 | 2
4269 | CoRh | 1.305 | 0.02681992 | 2002.5 | 0.1171036 | 2.08 | 0.2 | 5.762826 | 9 | 0 | 280 | 100 | 1 | 2
4270 | CrCu | 1.3 | 0.03846154 | 1768.885 | 0.2324148 | 1.78 | 0.12 | 5.762826 | 8.5 | 2.5 | 150 | 10 | 0 | 2
4271 | CrIr | 1.35 | 0 | 1090 | 1 | 0.83 | 0.83 | 5.762826 | 3 | 3 | 240 | 80 | 0 | 2
4272 | CrMo | 1.41 | 0.04255319 | 2538 | 0.1410559 | 1.91 | 0.25 | 5.762826 | 6 | 0 | 195 | 35 | 1 | 2
4275 | CrRh | 1.345 | 0.003717472 | 2208.5 | 0.01290469 | 1.97 | 0.31 | 5.762826 | 7.5 | 1.5 | 270 | 110 | 0 | 2
4278 | CrW | 1.41 | 0.04255319 | 2937.5 | 0.2578723 | 2.01 | 0.35 | 5.762826 | 6 | 0 | 235 | 75 | 1 | 2
4281 | CuPd | 1.3 | 0.03846154 | 1592.91 | 0.1476166 | 2.05 | 0.15 | 5.762826 | 10.5 | 0.5 | 160 | 20 | 1 | 2
4282 | CuRh | 1.295 | 0.03474903 | 1797.385 | 0.2445859 | 2.09 | 0.19 | 5.762826 | 10 | 1 | 260 | 120 | 1 | 2
4289 | HfNb | 0.8 | 1 | 2628 | 0.04642314 | 1.45 | 0.15 | 5.762826 | 4.5 | 0.5 | 140 | 30 | 1 | 2
4294 | IrNi | 1.3 | 0.03846154 | 864 | 1 | 0.955 | 0.955 | 5.762826 | 5 | 5 | 250 | 70 | 1 | 2
4295 | IrPt | 1.355 | 0.003690037 | 1020.7 | 1 | 1.14 | 1.14 | 5.762826 | 5 | 5 | 275 | 45 | 1 | 2
4296 | IrRu | 1.355 | 0.003690037 | 1303.5 | 1 | 1.1 | 1.1 | 5.762826 | 4 | 4 | 270 | 50 | 1 | 2
4301 | MoNi | 1.36 | 0.08088235 | 2312 | 0.2525952 | 2.035 | 0.125 | 5.762826 | 8 | 2 | 205 | 25 | 0 | 2
4302 | MoRh | 1.405 | 0.04626335 | 2566.5 | 0.128385 | 2.22 | 0.06 | 5.762826 | 7.5 | 1.5 | 305 | 75 | 0 | 2
4303 | MoTa | 1.525 | 0.03606557 | 3093 | 0.06369221 | 1.83 | 0.33 | 5.762826 | 5.5 | 0.5 | 215 | 15 | 1 | 2
4304 | MoV | 1.465 | 0.003412969 | 2539.5 | 0.140382 | 1.895 | 0.265 | 5.762826 | 5.5 | 0.5 | 195 | 35 | 1 | 2
4305 | MoZr | 1.635 | 0.1009174 | 2512 | 0.1528662 | 1.745 | 0.415 | 5.762826 | 5 | 1 | 115 | 115 | 0 | 2
4306 | NbTi | 1.62 | 0.01234568 | 2345.5 | 0.1724579 | 1.57 | 0.03 | 5.762826 | 4.5 | 0.5 | 140 | 30 | 1 | 2
4307 | NbW | 1.535 | 0.04234528 | 3222.5 | 0.1466253 | 1.98 | 0.38 | 5.762826 | 5.5 | 0.5 | 240 | 70 | 1 | 2
4308 | NiPd | 1.3 | 0.03846154 | 1778.025 | 0.02813515 | 2.055 | 0.145 | 5.762826 | 10 | 0 | 180 | 0 | 1 | 2
4309 | NiRh | 1.295 | 0.03474903 | 1982.5 | 0.1283733 | 2.095 | 0.185 | 5.762826 | 9.5 | 0.5 | 280 | 100 | 1 | 2
4310 | NiV | 1.355 | 0.07749077 | 1955.5 | 0.1163385 | 1.77 | 0.14 | 5.762826 | 7.5 | 2.5 | 170 | 10 | 0 | 2
4311 | PdPt | 1.355 | 0.003690037 | 1934.725 | 0.05513703 | 2.24 | 0.04 | 5.762826 | 10 | 0 | 205 | 25 | 1 | 2
4312 | PdRu | 1.355 | 0.003690037 | 2217.525 | 0.175635 | 2.2 | 0 | 5.762826 | 9 | 1 | 200 | 20 | 0 | 2
4313 | PtRh | 1.35 | 0.007407407 | 2139.2 | 0.04571803 | 2.28 | 0 | 5.762826 | 9.5 | 0.5 | 305 | 75 | 1 | 2
4314 | PtTi | 1.5 | 0.09333333 | 1991.2 | 0.02521093 | 1.91 | 0.37 | 5.762826 | 7 | 3 | 170 | 60 | 0 | 2
4315 | RhRu | 1.35 | 0.007407407 | 2422 | 0.07638315 | 2.24 | 0.04 | 5.762826 | 8.5 | 0.5 | 300 | 80 | 1 | 2
4316 | RhW | 1.405 | 0.04626335 | 2966 | 0.2457856 | 2.32 | 0.04 | 5.762826 | 7.5 | 1.5 | 345 | 35 | 0 | 2
4317 | TaTi | 1.61 | 0.01863354 | 2615.5 | 0.2578857 | 1.52 | 0.02 | 5.762826 | 4.5 | 0.5 | 155 | 45 | 1 | 2
4318 | TaW | 1.525 | 0.03606557 | 3492.5 | 0.05798139 | 1.93 | 0.43 | 5.762826 | 5.5 | 0.5 | 255 | 55 | 1 | 2
4319 | TiV | 1.55 | 0.05806452 | 2062 | 0.05868089 | 1.585 | 0.045 | 5.762826 | 4.5 | 0.5 | 135 | 25 | 1 | 2
4320 | TiZr | 1.72 | 0.04651163 | 2034.5 | 0.04595724 | 1.435 | 0.105 | 5.762826 | 4 | 0 | 55 | 55 | 1 | 2
4321 | VZr | 1.63 | 0.1042945 | 2155.5 | 0.01275806 | 1.48 | 0.15 | 5.762826 | 4.5 | 0.5 | 80 | 80 | 0 | 2
4324 | AgAlNi | 1.353333 | 0.05605816 | 1298.8 | 0.2521516 | 1.816667 | 0.1463633 | 9.133863 | 8 | 3.559026 | 118.6667 | 44.46222 | 0 | 3
4325 | AgAsAu | 1.38 | 0.005916642 | 857.42 | 0.7087857 | 1.49 | 1.08262 | 9.133863 | 7.333333 | 5.18545 | 114 | 81.43709 | 0 | 3
4326 | AgAsPd | 1.366667 | 0.009125994 | 1020.993 | 0.7458187 | 1.376667 | 0.9796711 | 9.133863 | 7 | 4.966555 | 100.6667 | 64.50495 | 0 | 3
4329 | AgAuMo | 1.413333 | 0.02849775 | 1822.753 | 0.4169794 | 2.21 | 0.2515287 | 9.133863 | 9.333333 | 2.357023 | 183.3333 | 59.06682 | 0 | 3
4330 | AgAuPd | 1.373333 | 0.01237626 | 1466.77 | 0.176484 | 2.223333 | 0.2495774 | 9.133863 | 10.66667 | 0.4714045 | 166.6667 | 49.88877 | 1 | 3
4333 | AgAuTi | 1.47 | 0.0818214 | 1504.42 | 0.2070741 | 2.003333 | 0.4115283 | 9.133863 | 8.666667 | 3.299832 | 143.3333 | 54.36502 | 0 | 3
4334 | AgCoCu | 1.3 | 0.0439652 | 1453.567 | 0.1568029 | 1.903333 | 0.02054805 | 9.133863 | 10.33333 | 0.942809 | 140 | 32.65986 | 0 | 3
4335 | AgCoPt | 1.336667 | 0.03579227 | 1681.443 | 0.1991626 | 2.03 | 0.1779513 | 9.133863 | 10 | 0.8164966 | 170 | 53.54126 | 0 | 3
4336 | AgCuFe | 1.296667 | 0.04555282 | 1467.9 | 0.1687698 | 1.886667 | 0.04189935 | 9.133863 | 10 | 1.414214 | 136.6667 | 28.67442 | 0 | 3
4337 | AgCuMn | 1.303333 | 0.04264279 | 1370.567 | 0.08487261 | 1.793333 | 0.172498 | 9.133863 | 9.666667 | 1.885618 | 120 | 16.32993 | 0 | 3
4340 | AgCuRh | 1.323333 | 0.04108188 | 1609.9 | 0.2771933 | 2.036667 | 0.172498 | 9.133863 | 10.33333 | 0.942809 | 206.6667 | 123.6482 | 0 | 3
4341 | AgCuTi | 1.423333 | 0.1139146 | 1511.233 | 0.2038077 | 1.79 | 0.1772005 | 9.133863 | 8.666667 | 3.299832 | 116.6667 | 16.99673 | 0 | 3
4342 | AgCuZr | 1.476667 | 0.158946 | 1573.567 | 0.2511734 | 1.72 | 0.2760435 | 9.133863 | 8.666667 | 3.299832 | 80 | 58.87841 | 0 | 3
4343 | AgFePd | 1.33 | 0.03833849 | 1624.66 | 0.1696777 | 1.986667 | 0.1562761 | 9.133863 | 9.666667 | 1.247219 | 150 | 35.59026 | 0 | 3
4344 | AgIrNi | 1.326667 | 0.04189279 | 987.6433 | 0.735894 | 1.28 | 0.9051335 | 9.133863 | 7 | 4.966555 | 200 | 90.92121 | 0 | 3
4345 | AgIrPt | 1.363333 | 0.009148307 | 1092.11 | 0.7686905 | 1.403333 | 1.002541 | 9.133863 | 7 | 4.966555 | 216.6667 | 90.30811 | 0 | 3
4346 | AgNiPd | 1.326667 | 0.04189279 | 1596.993 | 0.1623396 | 2.013333 | 0.1322456 | 9.133863 | 10.33333 | 0.4714045 | 153.3333 | 37.71236 | 0 | 3
4347 | AgNiRh | 1.323333 | 0.04108188 | 1733.31 | 0.2360285 | 2.04 | 0.1699019 | 9.133863 | 10 | 0.8164966 | 220 | 117.7568 | 0 | 3
4348 | AgPdRh | 1.356667 | 0.0125283 | 1766.66 | 0.2328632 | 2.136667 | 0.1497405 | 9.133863 | 10 | 0.8164966 | 220 | 117.7568 | 0 | 3
4349 | AgPtRh | 1.36 | 0.0120073 | 1837.777 | 0.2359872 | 2.163333 | 0.1649916 | 9.133863 | 10 | 0.8164966 | 236.6667 | 114.4067 | 0 | 3
4350 | AgPtTi | 1.46 | 0.08735674 | 1739.11 | 0.2063455 | 1.916667 | 0.3022508 | 9.133863 | 8.333333 | 3.091206 | 146.6667 | 59.06682 | 0 | 3
4351 | AgTiV | 1.493333 | 0.0728103 | 1786.31 | 0.2251609 | 1.7 | 0.1667333 | 9.133863 | 6.666667 | 3.091206 | 123.3333 | 26.24669 | 0 | 3
4354 | AlAuSi | 1.38 | 0.03294247 | 1319.267 | 0.2333815 | 2.016667 | 0.38853 | 9.133863 | 6 | 3.559026 | 132 | 62.99206 | 0 | 3
4355 | AlCrCu | 1.343333 | 0.05481569 | 1490.413 | 0.3471956 | 1.723333 | 0.1265789 | 9.133863 | 6.666667 | 3.299832 | 125.3333 | 35.82674 | 0 | 3
4358 | AlCuFe | 1.313333 | 0.06289092 | 1367.413 | 0.2620386 | 1.78 | 0.1235584 | 9.133863 | 7.333333 | 3.299832 | 128.6667 | 39.20317 | 0 | 3
4362 | AlHfTa | 1.003333 | 0.709736 | 2243.157 | 0.4368121 | 1.47 | 0.1283225 | 9.133863 | 4 | 0.8164966 | 128.6667 | 52.31528 | 0 | 3
4363 | AlMnNi | 1.32 | 0.05965157 | 1393.49 | 0.2413276 | 1.69 | 0.1574802 | 9.133863 | 6.666667 | 2.867442 | 125.3333 | 42.62498 | 0 | 3
4364 | AlTaZr | 1.603333 | 0.09477149 | 2117.157 | 0.4544207 | 1.48 | 0.115181 | 9.133863 | 4 | 0.8164966 | 92 | 82.42977 | 0 | 3
4367 | AsAuCu | 1.336667 | 0.04625246 | 898.3667 | 0.7071678 | 1.48 | 1.078641 | 9.133863 | 7.333333 | 5.18545 | 127.3333 | 81.32787 | 0 | 3
4368 | AsCuPd | 1.323333 | 0.03966755 | 1061.94 | 0.7298534 | 1.366667 | 0.9741093 | 9.133863 | 7 | 4.966555 | 114 | 67.0721 | 0 | 3
4371 | AuCoNi | 1.303333 | 0.04743539 | 1611.11 | 0.1205872 | 2.11 | 0.3043025 | 9.133863 | 10 | 0.8164966 | 193.3333 | 18.85618 | 0 | 3
4372 | AuCoPt | 1.34 | 0.03805238 | 1715.577 | 0.168932 | 2.233333 | 0.271457 | 9.133863 | 10 | 0.8164966 | 210 | 21.60247 | 0 | 3
4375 | AuCuIr | 1.33 | 0.04426948 | 898.3667 | 0.7071678 | 1.48 | 1.078641 | 9.133863 | 7.333333 | 5.18545 | 226.6667 | 73.63574 | 0 | 3
4376 | AuCuPd | 1.33 | 0.04426948 | 1507.717 | 0.1503356 | 2.213333 | 0.261449 | 9.133863 | 10.66667 | 0.4714045 | 180 | 32.65986 | 1 | 3
4377 | AuCuRh | 1.326667 | 0.04366369 | 1644.033 | 0.2550884 | 2.24 | 0.2628054 | 9.133863 | 10.33333 | 0.942809 | 246.6667 | 99.77753 | 0 | 3
4378 | AuCuTi | 1.426667 | 0.1130706 | 1545.367 | 0.1811088 | 1.993333 | 0.4135483 | 9.133863 | 8.666667 | 3.299832 | 156.6667 | 46.42796 | 0 | 3
4379 | AuCuW | 1.37 | 0.06636585 | 2130.033 | 0.5195365 | 2.266667 | 0.2694851 | 9.133863 | 9.333333 | 2.357023 | 223.3333 | 69.44222 | 0 | 3
4380 | AuFePd | 1.333333 | 0.04077377 | 1658.793 | 0.1370969 | 2.19 | 0.2899425 | 9.133863 | 9.666667 | 1.247219 | 190 | 21.60247 | 1 | 3
4385 | AuMoNi | 1.37 | 0.06636585 | 1987.11 | 0.3332359 | 2.203333 | 0.2590152 | 9.133863 | 9 | 2.160247 | 210 | 21.60247 | 0 | 3
4386 | AuMoRh | 1.4 | 0.03824376 | 2156.777 | 0.2962049 | 2.326667 | 0.158605 | 9.133863 | 8.666667 | 2.054805 | 276.6667 | 73.18166 | 0 | 3
4393 | AuPdV | 1.4 | 0.03247186 | 1782.793 | 0.1944832 | 2.123333 | 0.3754405 | 9.133863 | 8.666667 | 2.624669 | 186.6667 | 24.94438 | 1 | 3
4396 | AuPtTi | 1.463333 | 0.08577754 | 1773.243 | 0.175357 | 2.12 | 0.4236351 | 9.133863 | 8.333333 | 3.091206 | 186.6667 | 54.36502 | 0 | 3
4397 | AuRhW | 1.4 | 0.03824376 | 2423.11 | 0.4009185 | 2.393333 | 0.10873 | 9.133863 | 8.666667 | 2.054805 | 303.3333 | 65.48961 | 0 | 3
4400 | CoCrCu | 1.29 | 0.0334922 | 1768.59 | 0.1897977 | 1.813333 | 0.10873 | 9.133863 | 8.666667 | 2.054805 | 160 | 16.32993 | 0 | 3
4405 | CoCrW | 1.363333 | 0.06028767 | 2547.667 | 0.325215 | 1.966667 | 0.2922708 | 9.133863 | 7 | 1.414214 | 216.6667 | 66.49979 | 0 | 3
4406 | CoCuMn | 1.266667 | 0.009846467 | 1548.257 | 0.1089926 | 1.776667 | 0.1604854 | 9.133863 | 9 | 1.632993 | 146.6667 | 24.94438 | 0 | 3
4417 | CoIrRh | 1.32 | 0.02696232 | 1335 | 0.7215053 | 1.386667 | 0.9940266 | 9.133863 | 6 | 4.242641 | 293.3333 | 83.7987 | 1 | 3
4418 | CoIrW | 1.363333 | 0.06028767 | 1821 | 0.8286342 | 1.413333 | 1.018408 | 9.133863 | 5 | 3.741657 | 270 | 63.77042 | 0 | 3
4423 | CoNiPd | 1.29 | 0.0334922 | 1774.683 | 0.02316905 | 1.996667 | 0.1442991 | 9.133863 | 9.666667 | 0.4714045 | 180 | 1.98952e-13 | 1 | 3
4424 | CoNiRh | 1.286667 | 0.02998921 | 1911 | 0.1209286 | 2.023333 | 0.1819035 | 9.133863 | 9.333333 | 0.4714045 | 246.6667 | 94.2809 | 1 | 3
4425 | CoPdPt | 1.326667 | 0.03035941 | 1879.15 | 0.06243146 | 2.12 | 0.1728198 | 9.133863 | 9.666667 | 0.4714045 | 196.6667 | 23.57023 | 1 | 3
4426 | CoPdV | 1.36 | 0.05727118 | 1926.35 | 0.0950644 | 1.903333 | 0.2332857 | 9.133863 | 8 | 2.160247 | 173.3333 | 9.42809 | 0 | 3
4427 | CoPtRh | 1.323333 | 0.02915828 | 2015.467 | 0.09543426 | 2.146667 | 0.1885618 | 9.133863 | 9.333333 | 0.4714045 | 263.3333 | 84.98366 | 1 | 3
4430 | CrCuFe | 1.286667 | 0.0349501 | 1782.923 | 0.1886007 | 1.796667 | 0.1007748 | 9.133863 | 8.333333 | 2.054805 | 156.6667 | 12.47219 | 0 | 3
4431 | CrCuNi | 1.283333 | 0.03673282 | 1755.257 | 0.1915542 | 1.823333 | 0.1155662 | 9.133863 | 9 | 2.160247 | 160 | 16.32993 | 0 | 3
4432 | CrCuPt | 1.32 | 0.03762542 | 1859.723 | 0.1932634 | 1.946667 | 0.2552559 | 9.133863 | 9 | 2.160247 | 176.6667 | 38.58612 | 0 | 3
4433 | CrCuV | 1.353333 | 0.06337281 | 1906.923 | 0.2036327 | 1.73 | 0.1208305 | 9.133863 | 7.333333 | 2.624669 | 153.3333 | 9.42809 | 0 | 3
4434 | CrFeIr | 1.32 | 0.03214122 | 1330.333 | 0.7161164 | 1.163333 | 0.8255234 | 9.133863 | 4.666667 | 3.399346 | 216.6667 | 73.18166 | 1 | 3
4438 | CrFeTa | 1.396667 | 0.09647438 | 2427 | 0.2589832 | 1.663333 | 0.1347426 | 9.133863 | 6.333333 | 1.247219 | 176.6667 | 16.99673 | 0 | 3
4439 | CrFeV | 1.356667 | 0.06028425 | 2058 | 0.08486864 | 1.706667 | 0.08806563 | 9.133863 | 6.333333 | 1.247219 | 163.3333 | 4.714045 | 1 | 3
4448 | CrIrRh | 1.346667 | 0.003500529 | 1472.333 | 0.7072834 | 1.313333 | 0.9625429 | 9.133863 | 5 | 3.741657 | 286.6667 | 92.85592 | 1 | 3
4451 | CrMnRh | 1.323333 | 0.02335924 | 1978.667 | 0.1646894 | 1.83 | 0.3213513 | 9.133863 | 7.333333 | 1.247219 | 220 | 114.3095 | 0 | 3
4456 | CrMoRe | 1.41 | 0.03474454 | 2845 | 0.1839696 | 1.906667 | 0.2041786 | 9.133863 | 6.333333 | 0.4714045 | 253.3333 | 87.30534 | 1 | 3
4457 | CrMoTc | 1.406667 | 0.03498773 | 2502 | 0.1185877 | 1.993333 | 0.2357023 | 9.133863 | 6.333333 | 0.4714045 | 130 | 96.26353 | 1 | 3
4458 | CrMoV | 1.426667 | 0.03810632 | 2419.667 | 0.1392013 | 1.816667 | 0.2430821 | 9.133863 | 5.666667 | 0.4714045 | 183.3333 | 32.99832 | 1 | 3
4459 | CrMoZr | 1.54 | 0.1235474 | 2401.333 | 0.1459297 | 1.716667 | 0.341207 | 9.133863 | 5.333333 | 0.942809 | 130 | 96.26353 | 0 | 3
4466 | CrNiRh | 1.313333 | 0.03424045 | 2048.333 | 0.1111645 | 1.95 | 0.2546894 | 9.133863 | 8.333333 | 1.699673 | 240 | 99.3311 | 1 | 3
4471 | CrTaTi | 1.523333 | 0.0820496 | 2470.333 | 0.2379223 | 1.566667 | 0.06798693 | 9.133863 | 5 | 0.8164966 | 156.6667 | 36.81787 | 1 | 3
4472 | CrTaW | 1.466667 | 0.06404092 | 3055 | 0.2096332 | 1.84 | 0.3734524 | 9.133863 | 5.666667 | 0.4714045 | 223.3333 | 63.42099 | 1 | 3
4473 | CrTcW | 1.406667 | 0.03498773 | 2768.333 | 0.2395496 | 2.06 | 0.294392 | 9.133863 | 6.333333 | 0.4714045 | 156.6667 | 126.5789 | 1 | 3
4474 | CrTiW | 1.486667 | 0.08002945 | 2605.333 | 0.2981054 | 1.853333 | 0.3616014 | 9.133863 | 5.333333 | 0.942809 | 193.3333 | 84.98366 | 1 | 3
4475 | CrVW | 1.426667 | 0.03810632 | 2686 | 0.2656261 | 1.883333 | 0.3372767 | 9.133863 | 5.666667 | 0.4714045 | 210 | 70.71068 | 1 | 3
4476 | CuFeMn | 1.263333 | 0.009872447 | 1562.59 | 0.1200443 | 1.76 | 0.1512173 | 9.133863 | 8.666667 | 1.699673 | 143.3333 | 20.54805 | 0 | 3
4477 | CuFePd | 1.286667 | 0.0349501 | 1665.607 | 0.130754 | 1.976667 | 0.1604854 | 9.133863 | 9.666667 | 1.247219 | 163.3333 | 16.99673 | 1 | 3
4478 | CuFeV | 1.323333 | 0.07309128 | 1783.923 | 0.1891574 | 1.786667 | 0.1144067 | 9.133863 | 8 | 2.44949 | 156.6667 | 12.47219 | 0 | 3
4481 | CuIrNi | 1.283333 | 0.03673282 | 1028.59 | 0.7222138 | 1.27 | 0.8980349 | 9.133863 | 7 | 4.966555 | 213.3333 | 77.17225 | 1 | 3
4486 | CuNiPt | 1.286667 | 0.04030142 | 1709.057 | 0.163489 | 2.03 | 0.1768238 | 9.133863 | 10.33333 | 0.4714045 | 183.3333 | 36.81787 | 1 | 3
4487 | CuNiSi | 1.273333 | 0.02591491 | 1590.923 | 0.1041608 | 1.903333 | 0.004714045 | 9.133863 | 8.333333 | 3.091206 | 140 | 32.65986 | 0 | 3
4488 | CuPdPt | 1.32 | 0.03762542 | 1742.407 | 0.1639029 | 2.126667 | 0.1635713 | 9.133863 | 10.33333 | 0.4714045 | 183.3333 | 36.81787 | 1 | 3
4491 | CuPtRh | 1.316667 | 0.03633595 | 1878.723 | 0.2006285 | 2.153333 | 0.1791337 | 9.133863 | 10 | 0.8164966 | 250 | 98.99495 | 1 | 3
4492 | CuPtTi | 1.416667 | 0.1158928 | 1780.057 | 0.1693215 | 1.906667 | 0.3021405 | 9.133863 | 8.333333 | 3.091206 | 160 | 50.9902 | 0 | 3
4493 | CuRhV | 1.35 | 0.06372093 | 1925.923 | 0.2089125 | 1.936667 | 0.266625 | 9.133863 | 8.333333 | 2.494438 | 226.6667 | 108.73 | 0 | 3
4494 | CuTaV | 1.43 | 0.0953719 | 2276.923 | 0.3476711 | 1.676667 | 0.1666 | 9.133863 | 7 | 2.828427 | 166.6667 | 24.94438 | 0 | 3
4495 | CuTiZr | 1.563333 | 0.1477537 | 1808.923 | 0.181335 | 1.59 | 0.235372 | 9.133863 | 6.333333 | 3.299832 | 83.33333 | 60.1849 | 0 | 3
4498 | FeIrNi | 1.286667 | 0.0349501 | 1179.667 | 0.7076899 | 1.246667 | 0.8821313 | 9.133863 | 6 | 4.320494 | 223.3333 | 68.47546 | 1 | 3
4501 | FeMnNb | 1.38 | 0.1128823 | 2026.667 | 0.2591359 | 1.66 | 0.1219289 | 9.133863 | 6.666667 | 1.247219 | 153.3333 | 23.57023 | 0 | 3
4510 | FeMoTa | 1.436667 | 0.0924005 | 2665.667 | 0.2346055 | 1.83 | 0.2694439 | 9.133863 | 6.333333 | 1.247219 | 200 | 24.4949 | 0 | 3
4517 | FeTaTi | 1.493333 | 0.1116964 | 2347.333 | 0.284866 | 1.623333 | 0.147045 | 9.133863 | 5.666667 | 1.699673 | 160 | 37.41657 | 0 | 3
4524 | HfMoTi | 1.036667 | 0.7102689 | 2447.667 | 0.1601742 | 1.666667 | 0.3623381 | 9.133863 | 4.666667 | 0.942809 | 150 | 56.56854 | 1 | 3
4527 | HfNbTa | 1.06 | 0.7071487 | 2848.667 | 0.114995 | 1.466667 | 0.1247219 | 9.133863 | 4.666667 | 0.4714045 | 160 | 37.41657 | 1 | 3
4528 | HfNbV | 1.02 | 0.7093235 | 2479.667 | 0.0936515 | 1.51 | 0.1489966 | 9.133863 | 4.666667 | 0.4714045 | 146.6667 | 26.24669 | 1 | 3
4529 | HfNbZr | 1.133333 | 0.7107674 | 2461.333 | 0.1039628 | 1.41 | 0.1349074 | 9.133863 | 4.333333 | 0.4714045 | 93.33333 | 70.39571 | 1 | 3
4532 | HfTaV | 1.013333 | 0.7087575 | 2659.667 | 0.1747625 | 1.476667 | 0.1357285 | 9.133863 | 4.666667 | 0.4714045 | 156.6667 | 36.81787 | 1 | 3
4533 | HfTaZr | 1.126667 | 0.7115861 | 2641.333 | 0.1832182 | 1.376667 | 0.08806563 | 9.133863 | 4.333333 | 0.4714045 | 103.3333 | 81.78563 | 1 | 3
4534 | HfTiW | 1.036667 | 0.7102689 | 2714 | 0.2693501 | 1.733333 | 0.4538233 | 9.133863 | 4.666667 | 0.942809 | 176.6667 | 94.2809 | 1 | 3
4535 | HfVW | 0.9766667 | 0.7071191 | 2794.667 | 0.2326377 | 1.763333 | 0.4428945 | 9.133863 | 5 | 0.8164966 | 193.3333 | 84.98366 | 1 | 3
4536 | HfWZr | 1.09 | 0.7178276 | 2776.333 | 0.2404876 | 1.663333 | 0.4927699 | 9.133863 | 4.666667 | 0.942809 | 140 | 128.3225 | 0 | 3
4541 | IrNbPd | 1.433333 | 0.08222172 | 1526.017 | 0.7488884 | 1.266667 | 0.9285592 | 9.133863 | 5 | 4.082483 | 223.3333 | 68.47546 | 0 | 3
4542 | IrNiPt | 1.32 | 0.03762542 | 1256.467 | 0.7144013 | 1.396667 | 0.9990774 | 9.133863 | 6.666667 | 4.714045 | 243.3333 | 57.92716 | 1 | 3
4543 | IrNiRu | 1.32 | 0.03762542 | 1445 | 0.7494481 | 1.37 | 0.975944 | 9.133863 | 6 | 4.320494 | 240 | 58.87841 | 1 | 3
4544 | IrOsPt | 1.363333 | 0.009148307 | 1782.517 | 0.7641372 | 1.493333 | 1.056451 | 9.133863 | 6 | 4.320494 | 183.3333 | 134.7426 | 1 | 3
4545 | IrPdRh | 1.346667 | 0.003500529 | 1355.017 | 0.7177611 | 1.493333 | 1.056451 | 9.133863 | 6.333333 | 4.496913 | 293.3333 | 83.7987 | 1 | 3
4548 | IrPtRe | 1.373333 | 0.01911167 | 1833.467 | 0.7743608 | 1.393333 | 0.9973743 | 9.133863 | 5.666667 | 4.189935 | 306.6667 | 57.92716 | 1 | 3
4549 | IrPtRu | 1.356667 | 0.003474726 | 1549.467 | 0.7226394 | 1.493333 | 1.056451 | 9.133863 | 6 | 4.320494 | 256.6667 | 44.96913 | 1 | 3
4562 | MnTaW | 1.443333 | 0.08585511 | 2834.667 | 0.3333356 | 1.803333 | 0.3941517 | 9.133863 | 6 | 0.8164966 | 210 | 77.88881 | 0 | 3
4565 | MoNbRe | 1.493333 | 0.05310436 | 3035 | 0.1007185 | 1.886667 | 0.2288134 | 9.133863 | 6 | 0.8164966 | 256.6667 | 83.7987 | 1 | 3
4568 | MoNbV | 1.51 | 0.04223207 | 2609.667 | 0.1178428 | 1.796667 | 0.2572072 | 9.133863 | 5.333333 | 0.4714045 | 186.6667 | 30.91206 | 1 | 3
4571 | MoNiPt | 1.36 | 0.06604016 | 2221.8 | 0.222163 | 2.116667 | 0.1541284 | 9.133863 | 8.666667 | 1.885618 | 213.3333 | 23.57023 | 1 | 3
4572 | MoPdPt | 1.393333 | 0.03901796 | 2255.15 | 0.204618 | 2.213333 | 0.04988877 | 9.133863 | 8.666667 | 1.885618 | 213.3333 | 23.57023 | 1 | 3
4575 | MoReV | 1.446667 | 0.01814288 | 2846 | 0.1834586 | 1.896667 | 0.2163844 | 9.133863 | 6 | 0.8164966 | 253.3333 | 87.30534 | 1 | 3
4578 | MoTaV | 1.503333 | 0.03616299 | 2789.667 | 0.1642285 | 1.763333 | 0.2854626 | 9.133863 | 5.333333 | 0.4714045 | 196.6667 | 28.67442 | 1 | 3
4583 | MoTiV | 1.523333 | 0.05422106 | 2340 | 0.1732371 | 1.776667 | 0.2735365 | 9.133863 | 5 | 0.8164966 | 166.6667 | 49.21608 | 1 | 3
4584 | MoTiZr | 1.636667 | 0.08232743 | 2321.667 | 0.1779877 | 1.676667 | 0.3523571 | 9.133863 | 4.666667 | 0.942809 | 113.3333 | 93.92669 | 1 | 3
4589 | NbReTi | 1.55 | 0.06473083 | 2716.667 | 0.2282831 | 1.68 | 0.1574802 | 9.133863 | 5.333333 | 1.247219 | 216.6667 | 111.1555 | 1 | 3
4590 | NbReW | 1.493333 | 0.05310436 | 3301.333 | 0.1216419 | 1.953333 | 0.3125522 | 9.133863 | 6 | 0.8164966 | 283.3333 | 83.7987 | 1 | 3
4593 | NbTaV | 1.546667 | 0.03997249 | 2741 | 0.1648944 | 1.576667 | 0.05557777 | 9.133863 | 5 | 5.329071e-15 | 176.6667 | 16.99673 | 1 | 3
4594 | NbTaZr | 1.66 | 0.05983801 | 2722.667 | 0.1743798 | 1.476667 | 0.111455 | 9.133863 | 4.666667 | 0.4714045 | 123.3333 | 88.06563 | 1 | 3
4597 | NbTiW | 1.57 | 0.04622408 | 2795.333 | 0.2564219 | 1.833333 | 0.3732143 | 9.133863 | 5 | 0.8164966 | 196.6667 | 83.7987 | 1 | 3
4598 | NbVW | 1.51 | 0.04223207 | 2876 | 0.2168526 | 1.863333 | 0.3514099 | 9.133863 | 5.333333 | 0.4714045 | 213.3333 | 68.47546 | 1 | 3
4601 | NiPdRh | 1.313333 | 0.03424045 | 1931.017 | 0.1140252 | 2.13 | 0.1589549 | 9.133863 | 9.666667 | 0.4714045 | 246.6667 | 94.2809 | 1 | 3
4602 | NiPtRh | 1.316667 | 0.03633595 | 2002.133 | 0.1047109 | 2.156667 | 0.1744197 | 9.133863 | 9.666667 | 0.4714045 | 263.3333 | 84.98366 | 1 | 3
4607 | PdPtRu | 1.356667 | 0.003474726 | 2158.817 | 0.152243 | 2.226667 | 0.03771236 | 9.133863 | 9.333333 | 0.942809 | 210 | 21.60247 | 1 | 3
4610 | PdRuW | 1.393333 | 0.03901796 | 2710.017 | 0.2825267 | 2.253333 | 0.07542472 | 9.133863 | 8 | 1.632993 | 236.6667 | 54.36502 | 1 | 3
4612 | PtRhW | 1.39 | 0.04111853 | 2657.8 | 0.2775775 | 2.306667 | 0.03771236 | 9.133863 | 8.333333 | 1.699673 | 306.6667 | 61.28259 | 1 | 3
4617 | ReVW | 1.446667 | 0.01814288 | 3112.333 | 0.2133972 | 1.963333 | 0.3013673 | 9.133863 | 6 | 0.8164966 | 280 | 88.31761 | 1 | 3
4620 | TaTiV | 1.56 | 0.04796997 | 2471.333 | 0.2376267 | 1.556667 | 0.05436502 | 9.133863 | 4.666667 | 0.4714045 | 156.6667 | 36.81787 | 1 | 3
4621 | TaTiZr | 1.673333 | 0.05549159 | 2453 | 0.2432743 | 1.456667 | 0.09104334 | 9.133863 | 4.333333 | 0.4714045 | 103.3333 | 81.78563 | 1 | 3
4622 | TaVZr | 1.613333 | 0.08726741 | 2533.667 | 0.2112668 | 1.486667 | 0.1228368 | 9.133863 | 4.666667 | 0.4714045 | 120 | 86.40988 | 0 | 3
4627 | VWZr | 1.576667 | 0.1001945 | 2668.667 | 0.2720739 | 1.773333 | 0.4325377 | 9.133863 | 5 | 0.8164966 | 156.6667 | 126.5789 | 0 | 3
4628 | AgAlFe | 1.356667 | 0.05258215 | 1326.467 | 0.2744512 | 1.79 | 0.1336663 | 9.133863 | 7.333333 | 3.299832 | 115.3333 | 39.87759 | 0 | 3
4629 | AgAlV | 1.423333 | 0.02318383 | 1450.467 | 0.3670537 | 1.723333 | 0.1463633 | 9.133863 | 6.333333 | 3.399346 | 112 | 35.32704 | 0 | 3
4630 | AgAsCu | 1.333333 | 0.04430011 | 864.2333 | 0.7094837 | 1.276667 | 0.9028227 | 9.133863 | 7.333333 | 5.18545 | 87.33333 | 48.99887 | 0 | 3
4631 | AgAuCo | 1.346667 | 0.04037007 | 1446.753 | 0.1596474 | 2.116667 | 0.300037 | 9.133863 | 10.33333 | 0.942809 | 166.6667 | 49.88877 | 0 | 3
4632 | AgAuFe | 1.343333 | 0.04397034 | 1461.087 | 0.171744 | 2.1 | 0.313794 | 9.133863 | 10 | 1.414214 | 163.3333 | 49.21608 | 0 | 3
4633 | AgAuNi | 1.34 | 0.04758987 | 1433.42 | 0.1482141 | 2.126667 | 0.2923848 | 9.133863 | 10.66667 | 0.4714045 | 166.6667 | 49.88877 | 0 | 3
4634 | AgAuPt | 1.376667 | 0.009059703 | 1537.887 | 0.2331014 | 2.25 | 0.2499333 | 9.133863 | 10.66667 | 0.4714045 | 183.3333 | 59.06682 | 1 | 3
4635 | AgAuSi | 1.363333 | 0.02267388 | 1419.753 | 0.13632 | 2.123333 | 0.2948823 | 9.133863 | 8.666667 | 3.299832 | 140 | 56.56854 | 0 | 3
4636 | AgAuV | 1.41 | 0.02524132 | 1585.087 | 0.2680297 | 2.033333 | 0.3786232 | 9.133863 | 9 | 2.828427 | 160 | 48.98979 | 0 | 3
4639 | AgCoRh | 1.33 | 0.03418091 | 1746.643 | 0.2343764 | 2.03 | 0.1779513 | 9.133863 | 9.666667 | 0.942809 | 220 | 117.7568 | 0 | 3
4640 | AgCuIr | 1.326667 | 0.04189279 | 864.2333 | 0.7094837 | 1.276667 | 0.9028227 | 9.133863 | 7.333333 | 5.18545 | 186.6667 | 95.68467 | 0 | 3
4645 | AgCuSi | 1.316667 | 0.04034779 | 1426.567 | 0.1337901 | 1.91 | 0.01414214 | 9.133863 | 8.666667 | 3.299832 | 113.3333 | 18.85618 | 0 | 3
4646 | AgCuV | 1.363333 | 0.06347557 | 1591.9 | 0.2644441 | 1.82 | 0.1349074 | 9.133863 | 9 | 2.828427 | 133.3333 | 24.94438 | 0 | 3
4647 | AgFeNi | 1.296667 | 0.04555282 | 1591.31 | 0.1597845 | 1.89 | 0.04320494 | 9.133863 | 9.666667 | 1.247219 | 150 | 35.59026 | 0 | 3
4648 | AgHfZr | 1.06 | 0.7253729 | 1956.31 | 0.2724131 | 1.52 | 0.2901724 | 9.133863 | 6.333333 | 3.299832 | 70 | 49.66555 | 1 | 3
4649 | AgIrPd | 1.36 | 0.01039863 | 1020.993 | 0.7458187 | 1.376667 | 0.9796711 | 9.133863 | 7 | 4.966555 | 200 | 90.92121 | 0 | 3
4650 | AgIrRh | 1.356667 | 0.0125283 | 1157.31 | 0.7905395 | 1.403333 | 1.002541 | 9.133863 | 6.666667 | 4.784233 | 266.6667 | 120.3698 | 0 | 3
4651 | AgNiPt | 1.33 | 0.0429735 | 1668.11 | 0.1989991 | 2.04 | 0.1699019 | 9.133863 | 10.33333 | 0.4714045 | 170 | 53.54126 | 0 | 3
4652 | AgPdPt | 1.363333 | 0.009148307 | 1701.46 | 0.2005285 | 2.136667 | 0.1497405 | 9.133863 | 10.33333 | 0.4714045 | 170 | 53.54126 | 1 | 3
4653 | AgPdV | 1.396667 | 0.03324198 | 1748.66 | 0.2236557 | 1.92 | 0.2328089 | 9.133863 | 8.666667 | 2.624669 | 146.6667 | 33.99346 | 0 | 3
4656 | AgPtV | 1.4 | 0.03086067 | 1819.777 | 0.2294621 | 1.946667 | 0.265623 | 9.133863 | 8.666667 | 2.624669 | 163.3333 | 53.12459 | 0 | 3
4659 | AlAuNi | 1.356667 | 0.05688372 | 1332.933 | 0.2433583 | 2.02 | 0.3875564 | 9.133863 | 8 | 3.559026 | 158.6667 | 60.6923 | 0 | 3
4660 | AlCoCr | 1.35 | 0.04838498 | 1627.157 | 0.3186831 | 1.716667 | 0.1172841 | 9.133863 | 6 | 2.44949 | 138.6667 | 45.05799 | 0 | 3
4661 | AlCoNi | 1.316667 | 0.06117998 | 1476.49 | 0.2602931 | 1.8 | 0.1349074 | 9.133863 | 7.333333 | 3.091206 | 145.3333 | 49.02607 | 0 | 3
4668 | AlCuSi | 1.333333 | 0.05556528 | 1326.08 | 0.2325971 | 1.803333 | 0.1367073 | 9.133863 | 6 | 3.559026 | 105.3333 | 26.39865 | 0 | 3
4669 | AlHfSi | 0.9166667 | 0.7088018 | 1708.823 | 0.3757955 | 1.603333 | 0.2449943 | 9.133863 | 3.666667 | 0.4714045 | 95.33333 | 14.26729 | 0 | 3
4670 | AlHfTi | 1.023333 | 0.7120524 | 1793.49 | 0.3626454 | 1.483333 | 0.1327487 | 9.133863 | 3.666667 | 0.4714045 | 98.66667 | 16.02775 | 1 | 3
4675 | AsAuPd | 1.37 | 0.01191966 | 1055.127 | 0.7321545 | 1.58 | 1.125818 | 9.133863 | 7 | 4.966555 | 140.6667 | 85.48424 | 0 | 3
4678 | AuCoMo | 1.376667 | 0.05970377 | 2000.443 | 0.3285317 | 2.193333 | 0.2704728 | 9.133863 | 8.666667 | 2.054805 | 210 | 21.60247 | 0 | 3
4681 | AuCoRh | 1.333333 | 0.03691206 | 1780.777 | 0.2063144 | 2.233333 | 0.271457 | 9.133863 | 9.666667 | 0.942809 | 260 | 86.40988 | 0 | 3
4682 | AuCuFe | 1.3 | 0.04905417 | 1502.033 | 0.1455572 | 2.09 | 0.3194787 | 9.133863 | 10 | 1.414214 | 176.6667 | 32.99832 | 0 | 3
4685 | AuCuPt | 1.333333 | 0.04513868 | 1578.833 | 0.2072356 | 2.24 | 0.2628054 | 9.133863 | 10.66667 | 0.4714045 | 196.6667 | 40.27682 | 1 | 3
4686 | AuCuSi | 1.32 | 0.04329906 | 1460.7 | 0.1096979 | 2.113333 | 0.3016989 | 9.133863 | 8.666667 | 3.299832 | 153.3333 | 49.88877 | 0 | 3
4687 | AuCuV | 1.366667 | 0.06388196 | 1626.033 | 0.2422603 | 2.023333 | 0.3816048 | 9.133863 | 9 | 2.828427 | 173.3333 | 33.99346 | 1 | 3
4694 | AuIrRh | 1.36 | 0.01588417 | 1191.443 | 0.771383 | 1.606667 | 1.141033 | 9.133863 | 6.666667 | 4.784233 | 306.6667 | 65.99663 | 0 | 3
4695 | AuMoPd | 1.403333 | 0.03555019 | 2020.46 | 0.3220588 | 2.3 | 0.1704895 | 9.133863 | 9 | 2.160247 | 210 | 21.60247 | 0 | 3
4698 | AuNiRh | 1.326667 | 0.04366369 | 1767.443 | 0.2084062 | 2.243333 | 0.2584999 | 9.133863 | 10 | 0.8164966 | 260 | 86.40988 | 0 | 3
4699 | AuPdPt | 1.366667 | 0.01243663 | 1735.593 | 0.1698419 | 2.34 | 0.1451436 | 9.133863 | 10.33333 | 0.4714045 | 210 | 21.60247 | 1 | 3
4702 | AuPdW | 1.403333 | 0.03555019 | 2286.793 | 0.4441614 | 2.366667 | 0.1388844 | 9.133863 | 9 | 2.160247 | 236.6667 | 54.36502 | 0 | 3
4703 | AuPtRu | 1.37 | 0.01032273 | 1995.243 | 0.2603026 | 2.34 | 0.1451436 | 9.133863 | 9.666667 | 1.247219 | 223.3333 | 4.714045 | 0 | 3
4704 | AuRhV | 1.396667 | 0.03523824 | 1919.11 | 0.2146677 | 2.15 | 0.3827096 | 9.133863 | 8.333333 | 2.494438 | 253.3333 | 92.85592 | 0 | 3
4705 | AuTaTi | 1.536667 | 0.0693465 | 2189.443 | 0.3728353 | 1.86 | 0.4811098 | 9.133863 | 6.666667 | 3.091206 | 176.6667 | 47.84233 | 1 | 3
4708 | CoCrIr | 1.323333 | 0.02849801 | 1316 | 0.7185649 | 1.18 | 0.839206 | 9.133863 | 5 | 3.741657 | 220 | 71.18052 | 1 | 3
4709 | CoCrNb | 1.406667 | 0.09992023 | 2232.667 | 0.1803341 | 1.713333 | 0.1203698 | 9.133863 | 6.666667 | 1.699673 | 170 | 8.164966 | 0 | 3
4712 | CoCrRh | 1.32 | 0.02696232 | 2061.667 | 0.1013517 | 1.94 | 0.256645 | 9.133863 | 8 | 1.414214 | 240 | 99.3311 | 1 | 3
4722 | CoIrNi | 1.29 | 0.0334922 | 1165.333 | 0.7072456 | 1.263333 | 0.8933955 | 9.133863 | 6.333333 | 4.496913 | 226.6667 | 65.99663 | 1 | 3
4723 | CoIrPt | 1.326667 | 0.03035941 | 1269.8 | 0.7125492 | 1.386667 | 0.9940266 | 9.133863 | 6.333333 | 4.496913 | 243.3333 | 57.92716 | 1 | 3
4727 | CoMoNi | 1.33 | 0.07468503 | 2130.667 | 0.2541077 | 1.983333 | 0.1255211 | 9.133863 | 8.333333 | 1.699673 | 196.6667 | 23.57023 | 1 | 3
4730 | CoNiPt | 1.293333 | 0.0369915 | 1845.8 | 0.07545279 | 2.023333 | 0.1819035 | 9.133863 | 9.666667 | 0.4714045 | 196.6667 | 23.57023 | 1 | 3
4733 | CoPdRh | 1.32 | 0.02696232 | 1944.35 | 0.107173 | 2.12 | 0.1728198 | 9.133863 | 9.333333 | 0.4714045 | 246.6667 | 94.2809 | 1 | 3
4734 | CoPdW | 1.363333 | 0.06028767 | 2430.35 | 0.3680863 | 2.146667 | 0.1995551 | 9.133863 | 8.333333 | 1.699673 | 223.3333 | 61.28259 | 0 | 3
4737 | CoRhW | 1.36 | 0.06093041 | 2566.667 | 0.3196772 | 2.173333 | 0.2099735 | 9.133863 | 8 | 1.414214 | 290 | 82.86535 | 0 | 3
4738 | CrCuMo | 1.356667 | 0.06629355 | 2144.59 | 0.2930531 | 1.906667 | 0.2041786 | 9.133863 | 7.666667 | 2.357023 | 176.6667 | 38.58612 | 0 | 3
4739 | CrCuPd | 1.316667 | 0.03580287 | 1788.607 | 0.1883202 | 1.92 | 0.2209072 | 9.133863 | 9 | 2.160247 | 160 | 16.32993 | 0 | 3
4740 | CrCuRh | 1.313333 | 0.03424045 | 1924.923 | 0.2086901 | 1.946667 | 0.2552559 | 9.133863 | 8.666667 | 2.054805 | 226.6667 | 108.73 | 0 | 3
4741 | CrCuW | 1.356667 | 0.06629355 | 2410.923 | 0.4015229 | 1.973333 | 0.2904403 | 9.133863 | 7.666667 | 2.357023 | 203.3333 | 75.86538 | 0 | 3
4742 | CrFeMn | 1.296667 | 0.02975794 | 1836.667 | 0.1472568 | 1.68 | 0.115181 | 9.133863 | 7 | 0.8164966 | 150 | 21.60247 | 1 | 3
4743 | CrFeNb | 1.403333 | 0.1024962 | 2247 | 0.171901 | 1.696667 | 0.09741093 | 9.133863 | 6.333333 | 1.247219 | 166.6667 | 4.714045 | 0 | 3
4746 | CrFeTi | 1.416667 | 0.1144507 | 1977.333 | 0.07728525 | 1.676667 | 0.1189771 | 9.133863 | 6 | 1.632993 | 146.6667 | 26.24669 | 0 | 3
4751 | CrHfW | 0.94 | 0.7090248 | 2793.667 | 0.233058 | 1.773333 | 0.440101 | 9.133863 | 5.333333 | 0.942809 | 193.3333 | 84.98366 | 0 | 3
4752 | CrIrNi | 1.316667 | 0.03580287 | 1302.667 | 0.721156 | 1.19 | 0.8476241 | 9.133863 | 5.333333 | 4.109609 | 220 | 71.18052 | 1 | 3
4757 | CrMnNi | 1.293333 | 0.0323964 | 1809 | 0.152495 | 1.706667 | 0.1506283 | 9.133863 | 7.666667 | 1.699673 | 153.3333 | 24.94438 | 0 | 3
4766 | CrMoTi | 1.486667 | 0.08002945 | 2339 | 0.1734777 | 1.786667 | 0.2684937 | 9.133863 | 5.333333 | 0.942809 | 166.6667 | 49.21608 | 1 | 3
4767 | CrMoW | 1.43 | 0.03955842 | 2923.667 | 0.2116539 | 2.06 | 0.294392 | 9.133863 | 6 | 7.105427e-15 | 233.3333 | 61.28259 | 1 | 3
4772 | CrNbZr | 1.583333 | 0.116267 | 2352.667 | 0.1197611 | 1.53 | 0.143527 | 9.133863 | 5 | 0.8164966 | 110 | 77.88881 | 0 | 3
4773 | CrNiPt | 1.32 | 0.03762542 | 1983.133 | 0.09533996 | 1.95 | 0.2546894 | 9.133863 | 8.666667 | 1.885618 | 190 | 29.4392 | 1 | 3
4778 | CrReW | 1.41 | 0.03474454 | 3111.333 | 0.2139156 | 1.973333 | 0.2904403 | 9.133863 | 6.333333 | 0.4714045 | 280 | 88.31761 | 1 | 3
4779 | CrTaV | 1.463333 | 0.0641868 | 2551 | 0.2048426 | 1.596667 | 0.06944222 | 9.133863 | 5.333333 | 0.4714045 | 173.3333 | 18.85618 | 1 | 3
4780 | CrTaZr | 1.576667 | 0.1165287 | 2532.667 | 0.2116094 | 1.496667 | 0.1347426 | 9.133863 | 5 | 0.8164966 | 120 | 86.40988 | 0 | 3
4781 | CrTiV | 1.483333 | 0.08058616 | 2101.333 | 0.05395593 | 1.61 | 0.0509902 | 9.133863 | 5 | 0.8164966 | 143.3333 | 23.57023 | 1 | 3
4782 | CrTiZr | 1.596667 | 0.116649 | 2083 | 0.0492697 | 1.51 | 0.1363818 | 9.133863 | 4.666667 | 0.942809 | 90 | 66.83313 | 0 | 3
4783 | CrWZr | 1.54 | 0.1235474 | 2667.667 | 0.272427 | 1.783333 | 0.4294441 | 9.133863 | 5.333333 | 0.942809 | 156.6667 | 126.5789 | 0 | 3
4790 | CuIrMn | 1.293333 | 0.0323964 | 958.9233 | 0.7104306 | 1.15 | 0.8256311 | 9.133863 | 6 | 4.546061 | 193.3333 | 89.93825 | 0 | 3
4791 | CuIrPd | 1.316667 | 0.03580287 | 1061.94 | 0.7298534 | 1.366667 | 0.9741093 | 9.133863 | 7 | 4.966555 | 213.3333 | 77.17225 | 0 | 3
4796 | CuNiRh | 1.28 | 0.03314563 | 1774.257 | 0.203145 | 2.03 | 0.1768238 | 9.133863 | 10 | 0.8164966 | 233.3333 | 104.9868 | 1 | 3
4801 | CuPdV | 1.353333 | 0.06337281 | 1789.607 | 0.1888648 | 1.91 | 0.2328089 | 9.133863 | 8.666667 | 2.624669 | 160 | 16.32993 | 1 | 3
4804 | CuPtV | 1.356667 | 0.0632171 | 1860.723 | 0.1936394 | 1.936667 | 0.266625 | 9.133863 | 8.666667 | 2.624669 | 176.6667 | 38.58612 | 0 | 3
4807 | CuTiV | 1.45 | 0.1099129 | 1827.257 | 0.1895553 | 1.69 | 0.1529706 | 9.133863 | 6.666667 | 3.091206 | 136.6667 | 20.54805 | 0 | 3
4812 | FeIrRh | 1.316667 | 0.03058999 | 1349.333 | 0.7187575 | 1.37 | 0.986002 | 9.133863 | 5.666667 | 4.027682 | 290 | 88.31761 | 1 | 3
4813 | FeMnMo | 1.336667 | 0.07079835 | 2075.333 | 0.2854562 | 1.846667 | 0.2493102 | 9.133863 | 7 | 0.8164966 | 173.3333 | 44.96913 | 0 | 3
4815 | FeMnTa | 1.373333 | 0.1065752 | 2206.667 | 0.3513228 | 1.626667 | 0.1452201 | 9.133863 | 6.666667 | 1.247219 | 163.3333 | 32.99832 | 0 | 3
4818 | FeMoNi | 1.326667 | 0.07645791 | 2145 | 0.2480733 | 1.966667 | 0.1405545 | 9.133863 | 8 | 1.632993 | 193.3333 | 26.24669 | 1 | 3
4821 | FeMoTi | 1.456667 | 0.106696 | 2216 | 0.2183 | 1.843333 | 0.2532895 | 9.133863 | 6 | 1.632993 | 170 | 48.98979 | 0 | 3
4824 | FeNbTi | 1.5 | 0.1136597 | 2167.333 | 0.1916695 | 1.656667 | 0.1249889 | 9.133863 | 5.666667 | 1.699673 | 150 | 28.28427 | 0 | 3
4827 | FeTaV | 1.433333 | 0.09208832 | 2428 | 0.2587153 | 1.653333 | 0.1357285 | 9.133863 | 6 | 1.414214 | 176.6667 | 16.99673 | 0 | 3
4830 | HfMoNb | 1.023333 | 0.7090061 | 2717.333 | 0.05920645 | 1.686667 | 0.3564018 | 9.133863 | 5 | 0.8164966 | 170 | 48.98979 | 1 | 3
4831 | HfMoTa | 1.016667 | 0.7084851 | 2897.333 | 0.1104699 | 1.653333 | 0.3674537 | 9.133863 | 5 | 0.8164966 | 180 | 50.9902 | 1 | 3
4832 | HfMoV | 0.9766667 | 0.7071191 | 2528.333 | 0.1152969 | 1.696667 | 0.3542441 | 9.133863 | 5 | 0.8164966 | 166.6667 | 49.21608 | 1 | 3
4836 | HfNbW | 1.023333 | 0.7090061 | 2983.667 | 0.1718548 | 1.753333 | 0.4461191 | 9.133863 | 5 | 0.8164966 | 196.6667 | 83.7987 | 1 | 3
4839 | HfTaTi | 1.073333 | 0.707475 | 2579 | 0.2144788 | 1.446667 | 0.1049868 | 9.133863 | 4.333333 | 0.4714045 | 140 | 42.42641 | 1 | 3
4840 | HfTaW | 1.016667 | 0.7084851 | 3163.667 | 0.1560084 | 1.72 | 0.459855 | 9.133863 | 5 | 0.8164966 | 206.6667 | 81.78563 | 1 | 3
4841 | HfTiV | 1.033333 | 0.7106738 | 2210 | 0.1047281 | 1.49 | 0.1392839 | 9.133863 | 4.333333 | 0.4714045 | 126.6667 | 23.57023 | 1 | 3
4842 | HfTiZr | 1.146667 | 0.7093976 | 2191.667 | 0.1072301 | 1.39 | 0.1067708 | 9.133863 | 4 | 4.440892e-15 | 73.33333 | 51.8545 | 1 | 3
4853 | IrNiRh | 1.313333 | 0.03424045 | 1321.667 | 0.7243753 | 1.396667 | 0.9990774 | 9.133863 | 6.333333 | 4.496913 | 293.3333 | 83.7987 | 1 | 3
4856 | IrPdPt | 1.353333 | 0.003483285 | 1289.817 | 0.710324 | 1.493333 | 1.056451 | 9.133863 | 6.666667 | 4.714045 | 243.3333 | 57.92716 | 1 | 3
4859 | IrPdW | 1.39 | 0.04069679 | 1841.017 | 0.8193871 | 1.52 | 1.076785 | 9.133863 | 5.333333 | 4.109609 | 270 | 63.77042 | 0 | 3
4860 | IrPtRh | 1.35 | 0.006048123 | 1426.133 | 0.7093202 | 1.52 | 1.074802 | 9.133863 | 6.333333 | 4.496913 | 310 | 61.64414 | 1 | 3
4861 | IrPtTc | 1.37 | 0.01576823 | 1490.467 | 0.7150731 | 1.48 | 1.047664 | 9.133863 | 5.666667 | 4.189935 | 183.3333 | 134.7426 | 1 | 3
4864 | MnMoTi | 1.463333 | 0.1004863 | 2118.667 | 0.2718807 | 1.75 | 0.2899425 | 9.133863 | 5.666667 | 1.247219 | 153.3333 | 54.36502 | 0 | 3
4865 | MnMoW | 1.406667 | 0.06367312 | 2703.333 | 0.332454 | 2.023333 | 0.3445125 | 9.133863 | 6.333333 | 0.4714045 | 220 | 77.88881 | 1 | 3
4876 | MoNbTa | 1.55 | 0.03687404 | 2978.667 | 0.07656853 | 1.753333 | 0.2904403 | 9.133863 | 5.333333 | 0.4714045 | 200 | 24.4949 | 1 | 3
4877 | MoNbTi | 1.57 | 0.04622408 | 2529 | 0.1660852 | 1.766667 | 0.2792052 | 9.133863 | 5 | 0.8164966 | 170 | 48.98979 | 1 | 3
4878 | MoNbW | 1.513333 | 0.0404951 | 3113.667 | 0.1334001 | 2.04 | 0.3216623 | 9.133863 | 5.666667 | 0.4714045 | 236.6667 | 57.34884 | 1 | 3
4879 | MoNiPd | 1.356667 | 0.06629355 | 2150.683 | 0.2457818 | 2.09 | 0.1283225 | 9.133863 | 8.666667 | 1.885618 | 196.6667 | 23.57023 | 0 | 3
4880 | MoNiRh | 1.353333 | 0.06673013 | 2287 | 0.2090699 | 2.116667 | 0.1541284 | 9.133863 | 8.333333 | 1.699673 | 263.3333 | 84.98366 | 1 | 3
4881 | MoPdRh | 1.386667 | 0.04259626 | 2320.35 | 0.1896069 | 2.213333 | 0.04988877 | 9.133863 | 8.333333 | 1.699673 | 263.3333 | 84.98366 | 1 | 3
4882 | MoReTi | 1.506667 | 0.06465327 | 2765.333 | 0.2265805 | 1.866667 | 0.254209 | 9.133863 | 5.666667 | 1.247219 | 236.6667 | 106.2492 | 1 | 3
4883 | MoReW | 1.45 | 0.01950639 | 3350 | 0.1000515 | 2.14 | 0.188326 | 9.133863 | 6.333333 | 0.4714045 | 303.3333 | 57.34884 | 1 | 3
4884 | MoTaTi | 1.563333 | 0.04502924 | 2709 | 0.2090729 | 1.733333 | 0.3021405 | 9.133863 | 5 | 0.8164966 | 180 | 50.9902 | 1 | 3
4885 | MoTaW | 1.506667 | 0.0344167 | 3293.667 | 0.09903877 | 2.006667 | 0.3674537 | 9.133863 | 5.666667 | 0.4714045 | 246.6667 | 46.42796 | 1 | 3
4888 | MoTcW | 1.446667 | 0.0228099 | 3007 | 0.1737162 | 2.226667 | 0.0942809 | 9.133863 | 6.333333 | 0.4714045 | 180 | 131.4027 | 1 | 3
4889 | MoTiW | 1.526667 | 0.05249264 | 2844 | 0.2521135 | 2.02 | 0.3490941 | 9.133863 | 5.333333 | 0.942809 | 216.6667 | 82.19219 | 1 | 3
4890 | MoVW | 1.466667 | 0.003214122 | 2924.667 | 0.2111708 | 2.05 | 0.3080043 | 9.133863 | 5.666667 | 0.4714045 | 233.3333 | 61.28259 | 1 | 3
4891 | MoWZr | 1.58 | 0.09845791 | 2906.333 | 0.2201285 | 1.95 | 0.4459447 | 9.133863 | 5.333333 | 0.942809 | 180 | 131.4027 | 0 | 3
4894 | NbReV | 1.49 | 0.05397019 | 2797.333 | 0.1866059 | 1.71 | 0.1349074 | 9.133863 | 5.666667 | 0.942809 | 233.3333 | 96.72412 | 1 | 3
4898 | NbTaW | 1.55 | 0.03687404 | 3245 | 0.1192926 | 1.82 | 0.3840139 | 9.133863 | 5.333333 | 0.4714045 | 226.6667 | 60.1849 | 1 | 3
4901 | NbTiV | 1.566667 | 0.04925888 | 2291.333 | 0.1479663 | 1.59 | 0.03741657 | 9.133863 | 4.666667 | 0.4714045 | 146.6667 | 26.24669 | 1 | 3
4905 | NiPdPt | 1.32 | 0.03762542 | 1865.817 | 0.07005098 | 2.13 | 0.1589549 | 9.133863 | 10 | 1.065814e-14 | 196.6667 | 23.57023 | 1 | 3
4908 | NiPtRu | 1.323333 | 0.03918476 | 2125.467 | 0.1711344 | 2.13 | 0.1589549 | 9.133863 | 9.333333 | 0.942809 | 210 | 21.60247 | 1 | 3
4911 | PdPtRh | 1.35 | 0.006048123 | 2035.483 | 0.08204712 | 2.253333 | 0.03771236 | 9.133863 | 9.666667 | 0.4714045 | 263.3333 | 84.98366 | 1 | 3
4914 | PdRhW | 1.386667 | 0.04259626 | 2586.683 | 0.3097728 | 2.28 | 0.06531973 | 9.133863 | 8.333333 | 1.699673 | 290 | 82.86535 | 1 | 3
4917 | PtRhV | 1.386667 | 0.03785581 | 2153.8 | 0.03829491 | 2.063333 | 0.3064129 | 9.133863 | 8 | 2.160247 | 256.6667 | 91.77267 | 0 | 3
4922 | ReTiW | 1.506667 | 0.06465327 | 3031.667 | 0.2563648 | 1.933333 | 0.3355923 | 9.133863 | 5.666667 | 1.247219 | 263.3333 | 111.1555 | 1 | 3
4927 | TaTiW | 1.563333 | 0.04502924 | 2975.333 | 0.2520189 | 1.8 | 0.3963164 | 9.133863 | 5 | 0.8164966 | 206.6667 | 81.78563 | 1 | 3
4928 | TaVW | 1.503333 | 0.03616299 | 3056 | 0.2091176 | 1.83 | 0.3785058 | 9.133863 | 5.333333 | 0.4714045 | 223.3333 | 63.42099 | 1 | 3
4935 | NiCoFeCrAl0.3 | 1.292791 | 0.04144858 | 1806.289 | 0.1636701 | 1.805349 | 0.1075163 | 12.82529 | 7.883721 | 1.955425 | 165.7674 | 25.85185 | 1 | 5
4936 | Cu0.75NiCoFeCrAl0.25 | 1.285 | 0.03887158 | 1747.739 | 0.1756969 | 1.8215 | 0.1031637 | 14.31592 | 8.4 | 2.059126 | 162.8 | 24.18595 | 1 | 6
4937 | FeCoNiCrCuAl0.3 | 1.284717 | 0.03976475 | 1721.662 | 0.1852346 | 1.823208 | 0.1036826 | 14.43191 | 8.471698 | 2.142154 | 160.9057 | 25.37438 | 1 | 6
4938 | Cu0.5NiAlCoCrFeSi | 1.308462 | 0.04794814 | 1659.439 | 0.2221992 | 1.806154 | 0.1175741 | 16.00546 | 7 | 2.717465 | 144 | 39.40324 | 0 | 7
4939 | CuAlNiCoCrFeSi | 1.304286 | 0.04776772 | 1637.891 | 0.2220588 | 1.812857 | 0.1158465 | 16.1783 | 7.285714 | 2.813959 | 143.7143 | 37.98388 | 1 | 7
4940 | Al0.5CoCrCu0.5FeNi2 | 1.286667 | 0.04331154 | 1726.77 | 0.1826677 | 1.824167 | 0.1085095 | 13.93622 | 8.333333 | 2.211083 | 163 | 28.79236 | 1 | 6
4941 | Cu0.5NiCoFeAl0.5Cr | 1.294 | 0.04508795 | 1726.524 | 0.2001307 | 1.807 | 0.11118 | 14.53343 | 8 | 2.280351 | 159.6 | 30.42105 | 1 | 6
4942 | FeCoNiCrCuAl0.5 | 1.29 | 0.04422374 | 1693.001 | 0.2044216 | 1.815455 | 0.1093255 | 14.69717 | 8.272727 | 2.339033 | 157.8182 | 29.54755 | 1 | 6
4943 | CoCrFeNiCuAl0.5 | 1.29 | 0.04422374 | 1693.001 | 0.2044216 | 1.815455 | 0.1093255 | 14.69717 | 8.272727 | 2.339033 | 157.8182 | 29.54755 | 1 | 6
4944 | CoCrFeNiTi0.5 | 1.322222 | 0.08954214 | 1879.444 | 0.09122037 | 1.788889 | 0.1267056 | 13.14521 | 7.777778 | 1.930905 | 165.5556 | 21.14033 | 1 | 5
4945 | CuNiCoFeCrAl0.5V0.2 | 1.295965 | 0.04952134 | 1710.194 | 0.2056566 | 1.808947 | 0.1126816 | 15.44525 | 8.157895 | 2.375234 | 157.8947 | 29.02732 | 1 | 7
4946 | Al0.5CoCrCuFeNiV0.6 | 1.306721 | 0.05674107 | 1741.198 | 0.206505 | 1.797213 | 0.1175868 | 15.92421 | 7.95082 | 2.425454 | 158.0328 | 28.06431 | 1 | 7
4947 | Al0.5CoCrCuFeNiV1.0 | 1.316154 | 0.06133143 | 1768.385 | 0.2059213 | 1.786923 | 0.1207913 | 16.00546 | 7.769231 | 2.454316 | 158.1538 | 27.19119 | 1 | 7
4948 | CuCoNiCrAl0.8Fe | 1.297241 | 0.04904288 | 1653.715 | 0.2277684 | 1.804828 | 0.1157769 | 14.87072 | 8 | 2.559634 | 153.5862 | 34.00357 | 1 | 6
4949 | CoFeNi2V0.5Nb0.75 | 1.325714 | 0.09559998 | 1940.762 | 0.1823749 | 1.818095 | 0.1189085 | 12.48167 | 8.238095 | 1.949475 | 174.7619 | 6.632566 | 1 | 5
4950 | CoFeMnNiV | 1.304 | 0.06030553 | 1801.8 | 0.1195412 | 1.76 | 0.1433876 | 13.38087 | 7.8 | 1.720465 | 162 | 22.27106 | 1 | 5
4952 | FeCoNiCrAlCu | 1.301667 | 0.05142403 | 1629.707 | 0.240689 | 1.798333 | 0.1190821 | 14.89669 | 7.833333 | 2.67187 | 151 | 36.21694 | 1 | 6
4953 | Cu0.5NiAlCoCrFe | 1.306364 | 0.05204805 | 1654.428 | 0.2421646 | 1.789091 | 0.1201858 | 14.69717 | 7.545455 | 2.606413 | 152 | 37.66841 | 0 | 6
4954 | CoCrFeNiAl0.4MnV | 1.3190625 | 0.05836616 | 1806.623125 | 0.1799532 | 1.735 | 0.1356696 | 15.90939 | 7.21875 | 1.980126 | 156.3125 | 28.60118 | 0 | 7
4955 | Cu0.5Ti0.5CrFeCoNiAl0.5 | 1.325455 | 0.08598318 | 1746.022 | 0.1919623 | 1.782727 | 0.1308775 | 15.74496 | 7.636364 | 2.459591 | 155.0909 | 32.32071 | 1 | 7
4956 | CoCrFeNiAlNb0.1 | 1.317647 | 0.05993903 | 1704.994 | 0.2525784 | 1.77451 | 0.1219018 | 13.92087 | 7.156863 | 2.476339 | 153.5294 | 38.98836 | 1 | 6
4957 | Al0.5CrFeNiCoCuTi0.6 | 1.324426 | 0.08869257 | 1717.394 | 0.1961236 | 1.788361 | 0.1323084 | 15.92421 | 7.852459 | 2.559688 | 153.1148 | 31.4638 | 1 | 7
4958 | CuCoNiCrAl1.3Fe | 1.307778 | 0.05414557 | 1596.553 | 0.2571233 | 1.789365 | 0.1229385 | 14.85222 | 7.603175 | 2.803284 | 147.4286 | 38.78541 | 1 | 6
4959 | FeCoNiMnMo | 1.306 | 0.0632523 | 1944.4 | 0.2500828 | 1.866 | 0.1947922 | 13.38087 | 8 | 1.414214 | 176 | 34.98571 | 1 | 5
4960 | Co1.5Cr2Fe1.5NiAlMn2V | 1.3195 | 0.05398809 | 1761.097 | 0.2075527 | 1.7135 | 0.1332019 | 15.82725 | 6.95 | 1.961505 | 150.1 | 32.28916 | 0 | 7
4961 | Al0.5CoCrCuFeNiTi0.8 | 1.334444 | 0.09602982 | 1724.493 | 0.1935309 | 1.780476 | 0.13728 | 15.99528 | 7.730159 | 2.60772 | 151.746 | 31.86976 | 1 | 7
4962 | FeCoNiCrCuAl1.5 | 1.311538 | 0.05553605 | 1576.15 | 0.266507 | 1.783846 | 0.1249331 | 14.78423 | 7.461538 | 2.872024 | 145.2308 | 40.12702 | 1 | 6
4963 | Al0.5CoCrCuFeNiTi1.0 | 1.343846 | 0.1017602 | 1731.155 | 0.1910219 | 1.773077 | 0.1413879 | 16.00546 | 7.615385 | 2.646869 | 150.4615 | 32.1932 | 1 | 7
4964 | CuCoNiCrAl1.8Fe | 1.316765 | 0.05715017 | 1547.796 | 0.2786995 | 1.776176 | 0.1272565 | 14.64371 | 7.264706 | 2.95365 | 142.1765 | 41.72844 | 1 | 6
4965 | FeCoNiCrCuAl2.0 | 1.32 | 0.05797877 | 1530.244 | 0.2857766 | 1.771429 | 0.1284444 | 14.53178 | 7.142857 | 2.996597 | 140.2857 | 42.58006 | 1 | 6
4966 | Co2Mo1.75Ni2VW1.75 | 1.37 | 0.07589754 | 2436.382 | 0.318028 | 2.014118 | 0.2305507 | 13.1648 | 7.529412 | 1.913348 | 214.7059 | 53.26048 | 1 | 5
4967 | Al0.5CoCrCuFeNiTi1.4 | 1.361014 | 0.109982 | 1743.32 | 0.1862451 | 1.759565 | 0.1476427 | 15.90867 | 7.405797 | 2.704365 | 148.1159 | 32.64545 | 1 | 7
4968 | FeCoNiCrCuAl2.3 | 1.324521 | 0.05893405 | 1505.719 | 0.2950832 | 1.764795 | 0.1297955 | 14.3454 | 6.972603 | 3.047445 | 137.6438 | 43.60513 | 1 | 6
4969 | Co0.5Cr0.5Fe0.5NiAlMnV0.5 | 1.326 | 0.06006729 | 1630.294 | 0.2509845 | 1.714 | 0.1425623 | 15.686 | 6.8 | 2.441311 | 142.2 | 39.29835 | 1 | 7
4970 | CoCrCuFeNiZr | 1.363333 | 0.1454511 | 1828.795 | 0.1495673 | 1.751667 | 0.206512 | 14.89669 | 8 | 2.380476 | 138.3333 | 63.35526 | 0 | 6
4971 | Co0.5Cr0.5Fe0.5NiAlMnV | 1.338182 | 0.06363426 | 1680.54 | 0.2506645 | 1.706364 | 0.1380562 | 15.74496 | 6.636364 | 2.384523 | 143.8182 | 37.81731 | 1 | 7
4972 | CuCoNiCrAl2.5Fe | 1.327333 | 0.05941549 | 1490.459 | 0.3005372 | 1.760667 | 0.130459 | 14.21256 | 6.866667 | 3.073905 | 136 | 44.15126 | 1 | 6
4973 | Al0.5CoCrCuFeNiTi1.6 | 1.368873 | 0.1129505 | 1748.888 | 0.1839717 | 1.75338 | 0.1500136 | 15.82147 | 7.309859 | 2.724906 | 147.0423 | 32.79447 | 1 | 7
4975 | CoCrCuFeNiTi2 | 1.38 | 0.1213787 | 1818.11 | 0.1287841 | 1.751429 | 0.1547744 | 14.53178 | 7.428571 | 2.61081 | 150 | 28.28427 | 0 | 6
4976 | Al0.5CoCrCuFeNiTi1.8 | 1.376301 | 0.1153638 | 1754.151 | 0.1817709 | 1.747534 | 0.1519894 | 15.71692 | 7.219178 | 2.741096 | 146.0274 | 32.9025 | 1 | 7
4977 | FeCoNiCrCuAl2.8 | 1.331282 | 0.05995215 | 1469.037 | 0.3077606 | 1.754872 | 0.1311658 | 14.00507 | 6.717949 | 3.104577 | 133.6923 | 44.80508 | 1 | 6
4978 | FeNiCrCoAl2.5 | 1.339231 | 0.05838959 | 1510.873 | 0.31631 | 1.739231 | 0.1272467 | 12.63215 | 6.230769 | 2.80532 | 135.3846 | 47.3961 | 1 | 5
4979 | FeCoNiCrCuAl3 | 1.33375 | 0.06020781 | 1455.6475 | 0.3120175 | 1.75125 | 0.131476 | 13.86328 | 6.625 | 3.119996 | 132.25 | 45.14906 | 1 | 6
4981 | CrMo0.5NbTa0.5TiZr | 1.583 | 0.09425218 | 2418.4 | 0.1824012 | 1.592 | 0.219809 | 14.53343 | 4.9 | 0.8306624 | 131 | 73.81734 | 1 | 6
4982 | CrHfNbTiZr | 1.278 | 0.5125859 | 2301 | 0.1256263 | 1.486 | 0.1449966 | 13.38087 | 4.6 | 0.8 | 110 | 60.33241 | 1 | 5
5056 | AuRu | 1.39 | 0.03597122 | 1972.165 | 0.3218975 | 2.37 | 0.17 | 5.762826 | 9.5 | 1.5 | 0 | 220 | 0 | 0